## Sheet1
Index | Frequency (Hz) | Z' (Ω) | -Z'' (Ω) | Z (Ω) | -Phase (°) | Time (s)
1 | 1000000 | 1.868026 | -4.327782 | 4.713726 | -66.65324 | 12.64612
2 | 794330 | 1.345577 | -3.598834 | 3.842159 | -69.49961 | 14.87716
3 | 630960 | 1.009264 | -2.916543 | 3.086233 | -70.91192 | 17.1782
4 | 501190 | 0.7788919 | -2.377103 | 2.501458 | -71.85788 | 19.55425
5 | 398110 | 0.6183179 | -1.932276 | 2.028795 | -72.25561 | 21.57528
6 | 316230 | 0.6413689 | -1.451069 | 1.586492 | -66.15469 | 26.15837
7 | 251190 | 0.5126903 | -1.190056 | 1.295795 | -66.69304 | 27.8694
8 | 199530 | 0.4299104 | -0.9704566 | 1.061418 | -66.10675 | 29.58543
9 | 158490 | 0.368108 | -0.7917321 | 0.8731227 | -65.06439 | 31.45647
10 | 125890 | 0.3240235 | -0.6444254 | 0.7213011 | -63.30629 | 33.46251
11 | 100000 | 0.2922565 | -0.523647 | 0.5996832 | -60.83336 | 38.4356
12 | 79433 | 0.2688886 | -0.4250029 | 0.50292 | -57.6795 | 40.36663
13 | 63096 | 0.2515806 | -0.3447154 | 0.4267569 | -53.87724 | 42.36267
14 | 50119 | 0.2386163 | -0.2794457 | 0.3674611 | -49.50628 | 44.47371
15 | 39811 | 0.2287372 | -0.2262111 | 0.321702 | -44.68188 | 46.40475
16 | 31623 | 0.2212997 | -0.1828833 | 0.2870886 | -39.57051 | 48.28578
17 | 25119 | 0.215705 | -0.1476627 | 0.2614057 | -34.39392 | 50.08181
18 | 19953 | 0.2114544 | -0.1190251 | 0.2426519 | -29.37462 | 51.75784
19 | 15849 | 0.2082468 | -0.0958219 | 0.2292348 | -24.70887 | 53.41887
20 | 12589 | 0.2057303 | -0.07696885 | 0.2196569 | -20.51208 | 55.0399
21 | 10000 | 0.2039075 | -0.06170289 | 0.2130387 | -16.83594 | 58.02196
22 | 7943.3 | 0.2025748 | -0.0492743 | 0.2084814 | -13.67113 | 59.54799
23 | 6309.6 | 0.2015252 | -0.03911382 | 0.2052859 | -10.98391 | 61.35902
24 | 5011.9 | 0.2008967 | -0.03082437 | 0.2032477 | -8.723087 | 63.44506
25 | 3981.1 | 0.200537 | -0.02405633 | 0.2019747 | -6.840488 | 65.4911
26 | 3162.3 | 0.2003643 | -0.01852444 | 0.2012188 | -5.282194 | 67.51214
27 | 2511.9 | 0.200351 | -0.01402086 | 0.200841 | -4.003117 | 69.54317
28 | 1995.3 | 0.2005634 | -0.01036282 | 0.2008309 | -2.957759 | 71.60921
29 | 1584.9 | 0.200939 | -0.007403159 | 0.2010753 | -2.109984 | 73.49025
30 | 1258.9 | 0.2012284 | -0.004995504 | 0.2012904 | -1.422078 | 75.42628
31 | 1000 | 0.2017705 | -0.003045763 | 0.2017935 | -0.8648246 | 77.30732
32 | 794.33 | 0.2022462 | -0.001436046 | 0.2022513 | -0.4068208 | 79.28836
33 | 630.96 | 0.2028927 | -0.0001544521 | 0.2028927 | -0.04361642 | 80.96939
34 | 501.19 | 0.2035115 | 0.0008948716 | 0.2035134 | 0.2519368 | 82.66542
35 | 398.11 | 0.2041643 | 0.001712848 | 0.2041715 | 0.4806749 | 84.33645
36 | 316.23 | 0.2047168 | 0.0023984 | 0.2047308 | 0.6712293 | 85.99248
37 | 251.19 | 0.205465 | 0.002882549 | 0.2054852 | 0.8037721 | 87.94351
38 | 199.53 | 0.2061272 | 0.003318378 | 0.2061539 | 0.9223074 | 90.03455
39 | 158.49 | 0.206783 | 0.003656605 | 0.2068153 | 1.013073 | 92.26059
40 | 125.89 | 0.2073753 | 0.003897775 | 0.207412 | 1.07679 | 94.30163
41 | 100 | 0.2079493 | 0.004063162 | 0.207989 | 1.119371 | 96.46267
42 | 79.433 | 0.2085871 | 0.004233394 | 0.20863 | 1.162691 | 98.57371
43 | 63.096 | 0.2092604 | 0.004401922 | 0.2093067 | 1.205074 | 100.6748
44 | 50.119 | 0.2099174 | 0.004513732 | 0.2099659 | 1.231808 | 102.8458
45 | 39.811 | 0.2104428 | 0.00471556 | 0.2104956 | 1.283658 | 112.222
46 | 31.623 | 0.2110291 | 0.004909054 | 0.2110862 | 1.3326 | 114.388
47 | 25.119 | 0.2116037 | 0.005156795 | 0.2116665 | 1.396025 | 116.674
48 | 19.953 | 0.2121614 | 0.005525991 | 0.2122334 | 1.491998 | 120.8111
49 | 15.849 | 0.2128248 | 0.005950264 | 0.212908 | 1.601487 | 123.4172
50 | 12.589 | 0.2135305 | 0.006416884 | 0.2136269 | 1.721298 | 126.1682
51 | 10 | 0.2142061 | 0.007008313 | 0.2143207 | 1.873913 | 129.1093
52 | 7.9433 | 0.2149811 | 0.007772043 | 0.2151215 | 2.070468 | 132.0603
53 | 6.3096 | 0.216148 | 0.008499163 | 0.216315 | 2.251769 | 134.8514
54 | 5.0119 | 0.2173789 | 0.009488835 | 0.2175859 | 2.499438 | 137.5474
55 | 3.9811 | 0.2188801 | 0.0104226 | 0.2191281 | 2.726243 | 140.2435
56 | 3.1623 | 0.2204243 | 0.0112709 | 0.2207123 | 2.927142 | 143.0495
57 | 2.5119 | 0.2223692 | 0.01222959 | 0.2227052 | 3.147912 | 145.8406
58 | 1.9953 | 0.2246058 | 0.0129116 | 0.2249766 | 3.290061 | 148.7816
59 | 1.5849 | 0.2270235 | 0.01344186 | 0.227421 | 3.388478 | 152.2427
60 | 1.2589 | 0.2294678 | 0.01370845 | 0.2298769 | 3.418797 | 155.9638
61 | 1 | 0.2320416 | 0.01377567 | 0.2324502 | 3.397504 | 159.9498
62 | 0.79433 | 0.2344997 | 0.01324891 | 0.2348737 | 3.233694 | 163.9959
63 | 0.63096 | 0.2365928 | 0.01264022 | 0.2369302 | 3.05818 | 168.197
64 | 0.50119 | 0.2386334 | 0.01189991 | 0.2389299 | 2.854799 | 172.3331
65 | 0.39811 | 0.2405544 | 0.01116048 | 0.2408132 | 2.656324 | 176.9942
66 | 0.31623 | 0.242014 | 0.01023029 | 0.2422301 | 2.420537 | 182.0703
67 | 0.25119 | 0.243135 | 0.009562353 | 0.243323 | 2.252248 | 187.8314
68 | 0.19953 | 0.2443915 | 0.008966986 | 0.2445559 | 2.101301 | 194.8325
69 | 0.15849 | 0.2453622 | 0.008438372 | 0.2455072 | 1.969711 | 202.7736
70 | 0.12589 | 0.2462199 | 0.008117356 | 0.2463536 | 1.888239 | 211.6448
71 | 0.1 | 0.2469757 | 0.008031484 | 0.2471062 | 1.862564 | 222.661
72 | 0.079433 | 0.2477602 | 0.008133551 | 0.2478937 | 1.880249 | 235.2022
73 | 0.063096 | 0.2486172 | 0.00820478 | 0.2487525 | 1.89017 | 250.7935
74 | 0.050119 | 0.2494228 | 0.008559743 | 0.2495697 | 1.965517 | 269.1199
75 | 0.039811 | 0.2504536 | 0.009333508 | 0.2506274 | 2.134221 | 291.9713
76 | 0.031623 | 0.2510545 | 0.01024499 | 0.2512634 | 2.336821 | 320.0278
77 | 0.025119 | 0.2519667 | 0.01109343 | 0.2522108 | 2.520955 | 354.6945
78 | 0.019953 | 0.2531475 | 0.01222669 | 0.2534426 | 2.765162 | 397.2162
79 | 0.015849 | 0.2544013 | 0.0135274 | 0.2547607 | 3.043749 | 449.8682
80 | 0.012589 | 0.2559976 | 0.01534394 | 0.256457 | 3.430081 | 515.5254
81 | 0.01 | 0.2577726 | 0.01749513 | 0.2583656 | 3.882733 | 597.543