## Sheet1
Index | Frequency (Hz) | Z' (Ω) | -Z'' (Ω) | Z (Ω) | -Phase (°) | Time (s)
1 | 1000000 | 1.934143 | -4.380118 | 4.788146 | -66.17503 | 12.59012
2 | 794330 | 1.399412 | -3.644939 | 3.904348 | -68.99657 | 16.18119
3 | 630960 | 1.060695 | -2.956994 | 3.141479 | -70.26673 | 18.90724
4 | 501190 | 0.8224702 | -2.412375 | 2.548727 | -71.17381 | 21.47828
5 | 398110 | 0.658191 | -1.964106 | 2.071456 | -71.4735 | 23.95433
6 | 316230 | 0.542361 | -1.596364 | 1.685981 | -71.23492 | 26.19537
7 | 251190 | 0.5470312 | -1.210716 | 1.328562 | -65.68537 | 30.94846
8 | 199530 | 0.461813 | -0.9922083 | 1.094417 | -65.04087 | 32.59949
9 | 158490 | 0.3976578 | -0.810442 | 0.9027446 | -63.8643 | 34.30552
10 | 125890 | 0.3511857 | -0.6604803 | 0.7480412 | -61.99986 | 35.94655
11 | 100000 | 0.3170291 | -0.5373016 | 0.6238593 | -59.45772 | 40.24463
12 | 79433 | 0.2920823 | -0.4366396 | 0.5253249 | -56.22016 | 41.75566
13 | 63096 | 0.2736542 | -0.3546089 | 0.447922 | -52.34238 | 43.48669
14 | 50119 | 0.2596052 | -0.28748 | 0.3873495 | -47.91678 | 45.19273
15 | 39811 | 0.2491243 | -0.2330559 | 0.3411422 | -43.09135 | 46.82375
16 | 31623 | 0.241178 | -0.1885287 | 0.3061207 | -38.01471 | 48.43478
17 | 25119 | 0.23517 | -0.1523828 | 0.2802239 | -32.94197 | 50.06581
18 | 19953 | 0.2304589 | -0.1230003 | 0.2612287 | -28.08969 | 51.68185
19 | 15849 | 0.2267231 | -0.09909825 | 0.2474345 | -23.60963 | 53.32288
20 | 12589 | 0.2241262 | -0.07977483 | 0.2379004 | -19.59253 | 54.93391
21 | 10000 | 0.22164 | -0.06397996 | 0.2306896 | -16.10164 | 57.89096
22 | 7943.3 | 0.2201316 | -0.05115268 | 0.2259967 | -13.08184 | 59.40699
23 | 6309.6 | 0.2188859 | -0.04060832 | 0.2226209 | -10.51018 | 61.03802
24 | 5011.9 | 0.218351 | -0.03204954 | 0.2206906 | -8.350242 | 62.63905
25 | 3981.1 | 0.2179439 | -0.02502086 | 0.2193754 | -6.549121 | 64.26508
26 | 3162.3 | 0.2180963 | -0.01930866 | 0.2189494 | -5.059361 | 65.85611
27 | 2511.9 | 0.2181358 | -0.0146316 | 0.218626 | -3.837403 | 67.49714
28 | 1995.3 | 0.217984 | -0.01083989 | 0.2182533 | -2.846854 | 69.08317
29 | 1584.9 | 0.2181731 | -0.007764098 | 0.2183112 | -2.038117 | 70.7142
30 | 1258.9 | 0.2184855 | -0.005242746 | 0.2185484 | -1.374597 | 72.28023
31 | 1000 | 0.2189262 | -0.003215228 | 0.2189498 | -0.8414055 | 73.88626
32 | 794.33 | 0.219557 | -0.001542204 | 0.2195625 | -0.402448 | 75.60229
33 | 630.96 | 0.2200632 | -0.0001839024 | 0.2200632 | -0.04788094 | 77.18832
34 | 501.19 | 0.220848 | 0.0008628484 | 0.2208497 | 0.2238523 | 78.77434
35 | 398.11 | 0.22152 | 0.001773099 | 0.2215271 | 0.4585993 | 80.34038
36 | 316.23 | 0.2221997 | 0.002474678 | 0.2222135 | 0.6380872 | 82.31141
37 | 251.19 | 0.22269 | 0.003029138 | 0.2227106 | 0.7793173 | 84.40745
38 | 199.53 | 0.2235603 | 0.00350617 | 0.2235878 | 0.898515 | 86.56849
39 | 158.49 | 0.2241424 | 0.003812161 | 0.2241748 | 0.974379 | 88.68453
40 | 125.89 | 0.2248183 | 0.004051494 | 0.2248548 | 1.032427 | 91.06057
41 | 100 | 0.225515 | 0.004252948 | 0.2255551 | 1.080403 | 92.95661
42 | 79.433 | 0.2262107 | 0.004481986 | 0.2262551 | 1.135071 | 95.06265
43 | 63.096 | 0.226626 | 0.004612716 | 0.2266729 | 1.16603 | 97.26869
44 | 50.119 | 0.2267077 | 0.004742669 | 0.2267573 | 1.198439 | 99.35473
45 | 39.811 | 0.2273583 | 0.004924089 | 0.2274116 | 1.240709 | 108.7459
46 | 31.623 | 0.2282682 | 0.005160839 | 0.2283265 | 1.29516 | 110.7369
47 | 25.119 | 0.2286612 | 0.005380893 | 0.2287245 | 1.348045 | 112.603
48 | 19.953 | 0.2297369 | 0.005741709 | 0.2298086 | 1.431669 | 116.09
49 | 15.849 | 0.2304813 | 0.006219829 | 0.2305652 | 1.545824 | 118.2661
50 | 12.589 | 0.2312405 | 0.006648069 | 0.231336 | 1.646777 | 120.5171
51 | 10 | 0.2319115 | 0.007360776 | 0.2320283 | 1.817934 | 123.1082
52 | 7.9433 | 0.2327083 | 0.008169271 | 0.2328516 | 2.010554 | 125.7292
53 | 6.3096 | 0.2339844 | 0.008971746 | 0.2341563 | 2.195837 | 128.4703
54 | 5.0119 | 0.2353117 | 0.01010464 | 0.2355285 | 2.458857 | 131.1863
55 | 3.9811 | 0.2369243 | 0.01120886 | 0.2371893 | 2.708636 | 133.8974
56 | 3.1623 | 0.2384643 | 0.01236251 | 0.2387845 | 2.967681 | 136.6634
57 | 2.5119 | 0.2405052 | 0.0136777 | 0.2408938 | 3.254945 | 139.5845
58 | 1.9953 | 0.242633 | 0.01494219 | 0.2430926 | 3.524026 | 142.6755
59 | 1.5849 | 0.2452978 | 0.01604955 | 0.2458223 | 3.74346 | 145.8216
60 | 1.2589 | 0.2480052 | 0.01681425 | 0.2485746 | 3.878601 | 149.0376
61 | 1 | 0.2509808 | 0.01750229 | 0.2515903 | 3.989097 | 152.6237
62 | 0.79433 | 0.2546332 | 0.01787205 | 0.2552596 | 4.014859 | 156.1748
63 | 0.63096 | 0.2583138 | 0.01768313 | 0.2589184 | 3.916129 | 160.3159
64 | 0.50119 | 0.2617772 | 0.01711807 | 0.2623363 | 3.741345 | 164.7919
65 | 0.39811 | 0.2645746 | 0.01676487 | 0.2651053 | 3.625722 | 169.683
66 | 0.31623 | 0.2670724 | 0.01614095 | 0.2675597 | 3.458555 | 174.9991
67 | 0.25119 | 0.2691373 | 0.01471705 | 0.2695394 | 3.129948 | 180.7202
68 | 0.19953 | 0.2699755 | 0.01384356 | 0.2703302 | 2.935391 | 187.3064
69 | 0.15849 | 0.2719606 | 0.01341707 | 0.2722914 | 2.824374 | 194.9125
70 | 0.12589 | 0.2727617 | 0.01306503 | 0.2730745 | 2.742317 | 203.7687
71 | 0.1 | 0.273629 | 0.01203901 | 0.2738937 | 2.51925 | 214.3049
72 | 0.079433 | 0.2753826 | 0.01194057 | 0.2756414 | 2.482785 | 226.7911
73 | 0.063096 | 0.2762294 | 0.01309339 | 0.2765396 | 2.713812 | 242.3424
74 | 0.050119 | 0.277203 | 0.01370851 | 0.2775417 | 2.83114 | 260.7637
75 | 0.039811 | 0.2782072 | 0.01374568 | 0.2785466 | 2.828573 | 283.3051
76 | 0.031623 | 0.2803497 | 0.01460115 | 0.2807297 | 2.981381 | 311.1816
77 | 0.025119 | 0.2822904 | 0.01574382 | 0.282729 | 3.192178 | 345.3783
78 | 0.019953 | 0.2837562 | 0.01754044 | 0.2842978 | 3.537249 | 387.7851
79 | 0.015849 | 0.2851857 | 0.01994554 | 0.2858824 | 4.000682 | 440.587
80 | 0.012589 | 0.286422 | 0.0227903 | 0.2873272 | 4.549381 | 506.5893
81 | 0.01 | 0.287828 | 0.0264614 | 0.2890418 | 5.252708 | 588.6718