## Sheet1
Index | Frequency (Hz) | Z' (Ω) | -Z'' (Ω) | Z (Ω) | -Phase (°) | Time (s)
1 | 1000000 | 2.167659 | -4.314819 | 4.828707 | -63.32617 | 12.39312
2 | 794330 | 1.621577 | -3.61472 | 3.961782 | -65.83882 | 14.66916
3 | 630960 | 1.255567 | -2.949445 | 3.205569 | -66.94073 | 16.9652
4 | 501190 | 1.020116 | -2.440744 | 2.645349 | -67.31737 | 19.40124
5 | 398110 | 0.839599 | -2.016243 | 2.18407 | -67.3923 | 21.58229
6 | 316230 | 0.6953852 | -1.65195 | 1.792345 | -67.17144 | 23.41832
7 | 251190 | 0.6818535 | -1.262888 | 1.435204 | -61.63468 | 27.8764
8 | 199530 | 0.5750148 | -1.039565 | 1.187998 | -61.0517 | 29.84744
9 | 158490 | 0.497847 | -0.8598208 | 0.9935509 | -59.92862 | 32.12348
10 | 125890 | 0.4410003 | -0.7064876 | 0.8328301 | -58.02696 | 34.36952
11 | 100000 | 0.3985053 | -0.5749956 | 0.6995901 | -55.2758 | 39.59762
12 | 79433 | 0.3685146 | -0.4676702 | 0.5954145 | -51.76261 | 41.55866
13 | 63096 | 0.3474557 | -0.3802081 | 0.515057 | -47.57717 | 43.54469
14 | 50119 | 0.3302363 | -0.3069443 | 0.4508557 | -42.9065 | 45.54573
15 | 39811 | 0.3182062 | -0.2481781 | 0.4035437 | -37.95169 | 47.38176
16 | 31623 | 0.3098235 | -0.2007893 | 0.3691977 | -32.94633 | 49.03279
17 | 25119 | 0.3041329 | -0.1624418 | 0.3447958 | -28.10732 | 50.71882
18 | 19953 | 0.2993768 | -0.1309863 | 0.3267781 | -23.63082 | 52.31985
19 | 15849 | 0.2953993 | -0.1053853 | 0.3136348 | -19.63414 | 54.07589
20 | 12589 | 0.2925784 | -0.08467124 | 0.3045839 | -16.14027 | 55.65191
21 | 10000 | 0.2900584 | -0.06782707 | 0.2978832 | -13.16152 | 58.51397
22 | 7943.3 | 0.2885573 | -0.05421625 | 0.2936064 | -10.64109 | 60.045
23 | 6309.6 | 0.2875077 | -0.04312705 | 0.2907243 | -8.530938 | 61.65603
24 | 5011.9 | 0.2862912 | -0.03400622 | 0.2883038 | -6.773963 | 63.25706
25 | 3981.1 | 0.2857137 | -0.02661595 | 0.2869507 | -5.322088 | 64.86309
26 | 3162.3 | 0.2850675 | -0.02058841 | 0.28581 | -4.130896 | 66.81912
27 | 2511.9 | 0.285377 | -0.01576132 | 0.2858119 | -3.161225 | 68.86516
28 | 1995.3 | 0.2849807 | -0.011794 | 0.2852247 | -2.369848 | 70.9162
29 | 1584.9 | 0.2850227 | -0.008618367 | 0.2851529 | -1.731952 | 72.95224
30 | 1258.9 | 0.2853697 | -0.006053523 | 0.2854339 | -1.215228 | 75.22328
31 | 1000 | 0.2859337 | -0.0039594 | 0.2859611 | -0.7933393 | 77.30432
32 | 794.33 | 0.2865974 | -0.002276714 | 0.2866065 | -0.455145 | 79.44035
33 | 630.96 | 0.2859074 | -0.0008961578 | 0.2859088 | -0.1795892 | 81.33639
34 | 501.19 | 0.2870547 | 0.0002094383 | 0.2870548 | 0.04180364 | 83.35743
35 | 398.11 | 0.2875811 | 0.001036658 | 0.287583 | 0.2065361 | 85.08846
36 | 316.23 | 0.2877721 | 0.001712833 | 0.2877772 | 0.341023 | 86.83949
37 | 251.19 | 0.2886654 | 0.002397849 | 0.2886753 | 0.4759264 | 88.62553
38 | 199.53 | 0.2895907 | 0.002666559 | 0.289603 | 0.5275662 | 90.28656
39 | 158.49 | 0.2910156 | 0.003046477 | 0.2910316 | 0.599775 | 91.91259
40 | 125.89 | 0.2913842 | 0.00328002 | 0.2914026 | 0.6449333 | 93.57362
41 | 100 | 0.291184 | 0.003493537 | 0.2912049 | 0.6873843 | 95.21465
42 | 79.433 | 0.2907764 | 0.003682911 | 0.2907998 | 0.7256571 | 96.91568
43 | 63.096 | 0.290423 | 0.003858032 | 0.2904486 | 0.761083 | 98.64671
44 | 50.119 | 0.2928053 | 0.004036088 | 0.2928331 | 0.7897267 | 100.3827
45 | 39.811 | 0.2929463 | 0.004210485 | 0.2929766 | 0.823449 | 110.1339
46 | 31.623 | 0.2936431 | 0.004384585 | 0.2936759 | 0.8554586 | 112.555
47 | 25.119 | 0.2944593 | 0.004623637 | 0.2944956 | 0.8995917 | 114.856
48 | 19.953 | 0.2950655 | 0.005060739 | 0.2951089 | 0.9825975 | 118.8781
49 | 15.849 | 0.2959776 | 0.005428865 | 0.2960274 | 1.05081 | 121.2741
50 | 12.589 | 0.2968898 | 0.00586025 | 0.2969476 | 1.130803 | 123.5752
51 | 10 | 0.296696 | 0.006377611 | 0.2967646 | 1.231408 | 126.2862
52 | 7.9433 | 0.2970082 | 0.007015983 | 0.297091 | 1.3532 | 128.9273
53 | 6.3096 | 0.2988185 | 0.007592703 | 0.2989149 | 1.45552 | 131.6183
54 | 5.0119 | 0.3002283 | 0.008299043 | 0.300343 | 1.583392 | 134.3044
55 | 3.9811 | 0.3021068 | 0.008923917 | 0.3022386 | 1.691965 | 136.9804
56 | 3.1623 | 0.3033795 | 0.009484968 | 0.3035277 | 1.790733 | 140.0365
57 | 2.5119 | 0.3045277 | 0.00984632 | 0.3046868 | 1.851904 | 143.0925
58 | 1.9953 | 0.3055076 | 0.01019159 | 0.3056776 | 1.910652 | 146.4686
59 | 1.5849 | 0.3074895 | 0.01037839 | 0.3076646 | 1.933114 | 150.0047
60 | 1.2589 | 0.3097048 | 0.009994334 | 0.309866 | 1.848323 | 153.5307
61 | 1 | 0.3117526 | 0.009829597 | 0.3119076 | 1.805944 | 157.4468
62 | 0.79433 | 0.3121707 | 0.009246481 | 0.3123076 | 1.696602 | 161.0179
63 | 0.63096 | 0.3130903 | 0.008554822 | 0.3132072 | 1.56515 | 164.8739
64 | 0.50119 | 0.314435 | 0.00817129 | 0.3145411 | 1.488623 | 169.09
65 | 0.39811 | 0.3158567 | 0.007504693 | 0.3159458 | 1.361081 | 173.5561
66 | 0.31623 | 0.3168104 | 0.007088653 | 0.3168897 | 1.281783 | 178.6072
67 | 0.25119 | 0.3177953 | 0.006659027 | 0.317865 | 1.20039 | 184.8433
68 | 0.19953 | 0.3175525 | 0.006256954 | 0.3176141 | 1.128792 | 191.7944
69 | 0.15849 | 0.3180222 | 0.006128585 | 0.3180813 | 1.104006 | 199.5256
70 | 0.12589 | 0.3180153 | 0.0061228 | 0.3180743 | 1.102988 | 208.8068
71 | 0.1 | 0.3186079 | 0.006336635 | 0.3186709 | 1.139377 | 219.663
72 | 0.079433 | 0.3208244 | 0.00658998 | 0.3208921 | 1.176734 | 232.2492
73 | 0.063096 | 0.3211041 | 0.007065363 | 0.3211818 | 1.260495 | 247.8805
74 | 0.050119 | 0.3193353 | 0.007564403 | 0.3194249 | 1.356966 | 266.2218
75 | 0.039811 | 0.3176936 | 0.007914625 | 0.3177921 | 1.427101 | 289.1482
76 | 0.031623 | 0.3152523 | 0.00880361 | 0.3153752 | 1.599604 | 316.8348
77 | 0.025119 | 0.3140705 | 0.01017004 | 0.3142351 | 1.85467 | 350.9314
78 | 0.019953 | 0.3151963 | 0.01164681 | 0.3154114 | 2.116172 | 393.3382
79 | 0.015849 | 0.3143583 | 0.01310564 | 0.3146314 | 2.387287 | 446.0201
80 | 0.012589 | 0.3135482 | 0.0146541 | 0.3138905 | 2.675848 | 511.8824
81 | 0.01 | 0.3151606 | 0.01672492 | 0.3156041 | 3.037719 | 594.2799