## Sheet1
Index | Frequency (Hz) | Z' (Ω) | -Z'' (Ω) | Z (Ω) | -Phase (°) | Time (s)
1 | 1000000 | 1.86841 | -4.354891 | 4.738779 | -66.77887 | 12.62412
2 | 794330 | 1.343411 | -3.618889 | 3.860196 | -69.63397 | 14.96516
3 | 630960 | 1.006101 | -2.933153 | 3.100907 | -71.06752 | 17.41121
4 | 501190 | 0.7745113 | -2.389996 | 2.51236 | -72.04437 | 19.76726
5 | 398110 | 0.6130221 | -1.941869 | 2.036333 | -72.47979 | 22.1283
6 | 316230 | 0.6382571 | -1.458159 | 1.591729 | -66.36032 | 26.87639
7 | 251190 | 0.5095226 | -1.196014 | 1.300024 | -66.92516 | 28.56242
8 | 199530 | 0.4271853 | -0.9782739 | 1.067477 | -66.41043 | 30.25845
9 | 158490 | 0.364993 | -0.7969168 | 0.8765252 | -65.39192 | 32.18948
10 | 125890 | 0.3208889 | -0.648664 | 0.7236952 | -63.67877 | 34.22552
11 | 100000 | 0.2892974 | -0.5270124 | 0.6011947 | -61.23593 | 39.39862
12 | 79433 | 0.2659496 | -0.4278054 | 0.5037327 | -58.13243 | 41.53466
13 | 63096 | 0.2486762 | -0.3470711 | 0.426964 | -54.37843 | 43.6657
14 | 50119 | 0.2355919 | -0.2813499 | 0.3669623 | -50.05846 | 45.85674
15 | 39811 | 0.2257682 | -0.2278624 | 0.3207687 | -45.26451 | 47.86277
16 | 31623 | 0.218235 | -0.1842548 | 0.2856158 | -40.17425 | 49.74381
17 | 25119 | 0.2124874 | -0.1487756 | 0.2593937 | -34.99825 | 51.39484
18 | 19953 | 0.2082796 | -0.1199967 | 0.2403738 | -29.94766 | 53.07587
19 | 15849 | 0.2050315 | -0.09663663 | 0.226664 | -25.23571 | 54.8569
20 | 12589 | 0.2025407 | -0.07766135 | 0.2169194 | -20.97861 | 56.46793
21 | 10000 | 0.2005897 | -0.06222636 | 0.2100199 | -17.23479 | 59.815
22 | 7943.3 | 0.1992812 | -0.04970253 | 0.2053859 | -14.00437 | 61.78103
23 | 6309.6 | 0.1983164 | -0.03945081 | 0.2022023 | -11.2509 | 63.90707
24 | 5011.9 | 0.1975757 | -0.03106131 | 0.2000024 | -8.93447 | 65.91311
25 | 3981.1 | 0.1971972 | -0.02421803 | 0.1986788 | -7.001506 | 68.00415
26 | 3162.3 | 0.1971458 | -0.01865185 | 0.1980262 | -5.404631 | 70.02518
27 | 2511.9 | 0.1971563 | -0.01410768 | 0.1976604 | -4.092869 | 72.04622
28 | 1995.3 | 0.1973226 | -0.01039318 | 0.1975961 | -3.015041 | 74.06726
29 | 1584.9 | 0.1976863 | -0.007396834 | 0.1978246 | -2.142839 | 75.88329
30 | 1258.9 | 0.1980813 | -0.004940356 | 0.1981429 | -1.428721 | 77.50432
31 | 1000 | 0.1986324 | -0.002961746 | 0.1986545 | -0.8542562 | 79.19536
32 | 794.33 | 0.1991889 | -0.001322865 | 0.1991933 | -0.3805106 | 80.91139
33 | 630.96 | 0.1998671 | -3.900115e-05 | 0.1998671 | -0.01118044 | 82.49742
34 | 501.19 | 0.2004777 | 0.001051805 | 0.2004804 | 0.3005993 | 84.26345
35 | 398.11 | 0.2011421 | 0.001936539 | 0.2011514 | 0.5516105 | 85.83948
36 | 316.23 | 0.2018174 | 0.002620095 | 0.2018344 | 0.7438007 | 87.75551
37 | 251.19 | 0.2025713 | 0.003197208 | 0.2025965 | 0.9042315 | 89.86155
38 | 199.53 | 0.2032031 | 0.003625688 | 0.2032355 | 1.022202 | 91.85259
39 | 158.49 | 0.204048 | 0.003900901 | 0.2040853 | 1.095222 | 93.89363
40 | 125.89 | 0.2045804 | 0.004153617 | 0.2046226 | 1.163122 | 96.09967
41 | 100 | 0.2052167 | 0.00436201 | 0.2052631 | 1.217674 | 98.12071
42 | 79.433 | 0.2060369 | 0.004516862 | 0.2060864 | 1.255871 | 101.1018
43 | 63.096 | 0.206731 | 0.00468619 | 0.2067841 | 1.298561 | 103.3578
44 | 50.119 | 0.2074007 | 0.004829806 | 0.2074569 | 1.334024 | 105.3938
45 | 39.811 | 0.2079887 | 0.004991529 | 0.2080486 | 1.37478 | 115.195
46 | 31.623 | 0.2086737 | 0.005211623 | 0.2087388 | 1.430664 | 117.5261
47 | 25.119 | 0.2093333 | 0.005433076 | 0.2094038 | 1.486732 | 119.8671
48 | 19.953 | 0.2098757 | 0.005877476 | 0.209958 | 1.604124 | 124.1542
49 | 15.849 | 0.2106122 | 0.006251583 | 0.210705 | 1.700206 | 126.8152
50 | 12.589 | 0.2112995 | 0.006767031 | 0.2114078 | 1.834315 | 129.5363
51 | 10 | 0.2120553 | 0.007413074 | 0.2121849 | 2.002142 | 132.2923
52 | 7.9433 | 0.212809 | 0.008155562 | 0.2129652 | 2.194695 | 135.0284
53 | 6.3096 | 0.2138573 | 0.009175505 | 0.214054 | 2.456757 | 137.7244
54 | 5.0119 | 0.2151953 | 0.01017415 | 0.2154356 | 2.706853 | 140.4805
55 | 3.9811 | 0.2166497 | 0.01136159 | 0.2169474 | 3.001967 | 143.4915
56 | 3.1623 | 0.2184507 | 0.0126116 | 0.2188144 | 3.304135 | 146.4976
57 | 2.5119 | 0.2202675 | 0.01380669 | 0.2206997 | 3.586693 | 149.7937
58 | 1.9953 | 0.2226416 | 0.01518801 | 0.223159 | 3.902518 | 153.3097
59 | 1.5849 | 0.2254649 | 0.01612981 | 0.2260412 | 4.091981 | 156.8408
60 | 1.2589 | 0.2284787 | 0.01700878 | 0.2291109 | 4.257451 | 160.3519
61 | 1 | 0.2313474 | 0.01758219 | 0.2320146 | 4.346072 | 164.0029
62 | 0.79433 | 0.2347771 | 0.01752439 | 0.2354302 | 4.268794 | 167.609
63 | 0.63096 | 0.2380838 | 0.01722909 | 0.2387064 | 4.13903 | 171.8201
64 | 0.50119 | 0.2407414 | 0.01676009 | 0.2413241 | 3.982428 | 176.4012
65 | 0.39811 | 0.2439196 | 0.01596556 | 0.2444416 | 3.744906 | 181.3372
66 | 0.31623 | 0.2462999 | 0.01492119 | 0.2467515 | 3.46682 | 186.6233
67 | 0.25119 | 0.2484011 | 0.01397921 | 0.2487941 | 3.221024 | 192.3594
68 | 0.19953 | 0.2502056 | 0.01355577 | 0.2505725 | 3.101169 | 199.2106
69 | 0.15849 | 0.2520902 | 0.01214875 | 0.2523827 | 2.759068 | 207.4567
70 | 0.12589 | 0.2533408 | 0.01229832 | 0.2536392 | 2.779217 | 216.5729
71 | 0.1 | 0.2545019 | 0.01129694 | 0.2547525 | 2.541601 | 227.2241
72 | 0.079433 | 0.256377 | 0.01091509 | 0.2566093 | 2.43786 | 240.1203
73 | 0.063096 | 0.2580805 | 0.01155181 | 0.2583389 | 2.562877 | 255.2016
74 | 0.050119 | 0.2585022 | 0.0123786 | 0.2587985 | 2.741563 | 274.033
75 | 0.039811 | 0.2590753 | 0.0125357 | 0.2593784 | 2.770172 | 296.8744
76 | 0.031623 | 0.260385 | 0.01316638 | 0.2607177 | 2.894698 | 324.9909
77 | 0.025119 | 0.2617181 | 0.01411105 | 0.2620982 | 3.086228 | 359.0875
78 | 0.019953 | 0.2631824 | 0.01547584 | 0.2636371 | 3.365272 | 401.9343
79 | 0.015849 | 0.2647687 | 0.01734858 | 0.2653365 | 3.748862 | 454.6413
80 | 0.012589 | 0.2666424 | 0.01962061 | 0.2673633 | 4.208467 | 520.5635
81 | 0.01 | 0.2685244 | 0.02253407 | 0.2694683 | 4.796916 | 602.751