## Sheet1
Index | Frequency (Hz) | Z' (Ω) | -Z'' (Ω) | Z (Ω) | -Phase (°) | Time (s)
1 | 1000000 | 1.932197 | -4.323655 | 4.735755 | -65.92062 | 11.7511
2 | 794330 | 1.409446 | -3.594124 | 3.860605 | -68.58724 | 13.55214
3 | 630960 | 1.075049 | -2.9145 | 3.106451 | -69.75289 | 15.43817
4 | 501190 | 0.846666 | -2.376949 | 2.523238 | -70.39417 | 17.43421
5 | 398110 | 0.6864993 | -1.934882 | 2.053059 | -70.46523 | 19.33024
6 | 316230 | 0.7080014 | -1.448402 | 1.612183 | -63.9499 | 23.72333
7 | 251190 | 0.57928 | -1.190858 | 1.324277 | -64.0599 | 25.31935
8 | 199530 | 0.4960378 | -0.9770473 | 1.095753 | -63.08352 | 27.00038
9 | 158490 | 0.4320144 | -0.7997796 | 0.9090016 | -61.62355 | 29.94244
10 | 125890 | 0.3845711 | -0.6526709 | 0.7575448 | -59.49227 | 31.43847
11 | 100000 | 0.3502501 | -0.5316952 | 0.6366906 | -56.62542 | 35.58655
12 | 79433 | 0.3247001 | -0.4322779 | 0.5406425 | -53.08841 | 37.08257
13 | 63096 | 0.3056497 | -0.3507988 | 0.4652757 | -48.93448 | 38.7586
14 | 50119 | 0.2915153 | -0.2842733 | 0.4071763 | -44.27939 | 40.43963
15 | 39811 | 0.2809501 | -0.2299957 | 0.3630853 | -39.30497 | 42.01566
16 | 31623 | 0.2730411 | -0.1857405 | 0.3302287 | -34.22612 | 43.69669
17 | 25119 | 0.267199 | -0.1497348 | 0.3062937 | -29.2657 | 45.28272
18 | 19953 | 0.2628523 | -0.1205748 | 0.2891878 | -24.64172 | 46.85875
19 | 15849 | 0.2598281 | -0.09700186 | 0.2773446 | -20.47215 | 48.45478
20 | 12589 | 0.2574653 | -0.0778834 | 0.2689874 | -16.8306 | 50.07081
21 | 10000 | 0.2553282 | -0.06230854 | 0.2628209 | -13.71403 | 52.92787
22 | 7943.3 | 0.2539312 | -0.04970411 | 0.25875 | -11.07497 | 54.42889
23 | 6309.6 | 0.2528002 | -0.039385 | 0.2558498 | -8.855207 | 56.00492
24 | 5011.9 | 0.2521926 | -0.03100804 | 0.2540917 | -7.009555 | 57.59595
25 | 3981.1 | 0.2516793 | -0.0241354 | 0.252834 | -5.477767 | 59.20698
26 | 3162.3 | 0.2515605 | -0.01854904 | 0.2522434 | -4.217124 | 60.76801
27 | 2511.9 | 0.2517718 | -0.01400068 | 0.2521608 | -3.18286 | 62.34904
28 | 1995.3 | 0.2522353 | -0.01031677 | 0.2524462 | -2.342171 | 63.94507
29 | 1584.9 | 0.2526538 | -0.007345813 | 0.2527606 | -1.665383 | 65.4861
30 | 1258.9 | 0.2529071 | -0.004874392 | 0.2529541 | -1.10415 | 67.05213
31 | 1000 | 0.2535439 | -0.002910214 | 0.2535606 | -0.6576205 | 68.64316
32 | 794.33 | 0.2541283 | -0.001295376 | 0.2541316 | -0.292053 | 70.32419
33 | 630.96 | 0.2548859 | 3.870683e-05 | 0.2548859 | 0.008700905 | 71.89022
34 | 501.19 | 0.2554812 | 0.001060744 | 0.2554834 | 0.2378875 | 73.48625
35 | 398.11 | 0.2563961 | 0.001942608 | 0.2564034 | 0.4340984 | 75.04728
36 | 316.23 | 0.2572157 | 0.002664375 | 0.2572295 | 0.5934784 | 76.62831
37 | 251.19 | 0.2578021 | 0.003254673 | 0.2578227 | 0.7233034 | 78.22933
38 | 199.53 | 0.2587176 | 0.003621993 | 0.2587429 | 0.8020767 | 79.81536
39 | 158.49 | 0.2594013 | 0.003907579 | 0.2594307 | 0.8630291 | 81.43139
40 | 125.89 | 0.2600573 | 0.004243219 | 0.2600919 | 0.9347825 | 83.08742
41 | 100 | 0.2606369 | 0.00443261 | 0.2606746 | 0.9743263 | 84.72345
42 | 79.433 | 0.2611154 | 0.004518942 | 0.2611545 | 0.9914792 | 86.41449
43 | 63.096 | 0.2618099 | 0.004718322 | 0.2618525 | 1.032469 | 88.14552
44 | 50.119 | 0.2623837 | 0.004802036 | 0.2624276 | 1.048486 | 89.77655
45 | 39.811 | 0.2629519 | 0.004986145 | 0.2629992 | 1.086324 | 99.27272
46 | 31.623 | 0.2635451 | 0.00512285 | 0.2635949 | 1.113588 | 101.1738
47 | 25.119 | 0.2641493 | 0.005424478 | 0.264205 | 1.176441 | 103.0098
48 | 19.953 | 0.2649433 | 0.005784791 | 0.2650065 | 1.250801 | 106.4219
49 | 15.849 | 0.2652771 | 0.006308511 | 0.2653521 | 1.362285 | 108.5429
50 | 12.589 | 0.2657268 | 0.00682495 | 0.2658145 | 1.471266 | 110.7789
51 | 10 | 0.2664224 | 0.007357363 | 0.2665239 | 1.581844 | 113.345
52 | 7.9433 | 0.2675064 | 0.008146876 | 0.2676305 | 1.744397 | 115.926
53 | 6.3096 | 0.2687108 | 0.009087864 | 0.2688644 | 1.937019 | 118.6171
54 | 5.0119 | 0.2698816 | 0.01019377 | 0.270074 | 2.163106 | 121.2631
55 | 3.9811 | 0.2714897 | 0.01127955 | 0.271724 | 2.379091 | 123.9542
56 | 3.1623 | 0.2731605 | 0.01252089 | 0.2734473 | 2.624436 | 126.7552
57 | 2.5119 | 0.2751636 | 0.0137887 | 0.2755088 | 2.868744 | 129.6413
58 | 1.9953 | 0.2776093 | 0.01490877 | 0.2780094 | 3.074067 | 132.5823
59 | 1.5849 | 0.2801587 | 0.01580766 | 0.2806043 | 3.22943 | 135.6434
60 | 1.2589 | 0.2831002 | 0.01640463 | 0.2835751 | 3.316374 | 138.8345
61 | 1 | 0.2862278 | 0.01686037 | 0.2867239 | 3.371138 | 142.3255
62 | 0.79433 | 0.2891839 | 0.01676284 | 0.2896693 | 3.317495 | 145.8616
63 | 0.63096 | 0.2925741 | 0.01636886 | 0.2930316 | 3.202232 | 149.6827
64 | 0.50119 | 0.2955119 | 0.01546799 | 0.2959164 | 2.996302 | 153.7437
65 | 0.39811 | 0.2978884 | 0.01475976 | 0.2982538 | 2.836568 | 158.1998
66 | 0.31623 | 0.2999839 | 0.01341517 | 0.3002837 | 2.56054 | 163.2759
67 | 0.25119 | 0.3020021 | 0.01291158 | 0.302278 | 2.44809 | 168.982
68 | 0.19953 | 0.3037963 | 0.01198264 | 0.3040325 | 2.258747 | 175.5181
69 | 0.15849 | 0.3050415 | 0.01111597 | 0.305244 | 2.086984 | 183.0843
70 | 0.12589 | 0.3064072 | 0.01047341 | 0.3065862 | 1.957684 | 191.8854
71 | 0.1 | 0.3072776 | 0.01046698 | 0.3074559 | 1.950945 | 202.3666
72 | 0.079433 | 0.3079003 | 0.01002202 | 0.3080633 | 1.864294 | 214.8429
73 | 0.063096 | 0.3085825 | 0.01021278 | 0.3087515 | 1.895557 | 229.9791
74 | 0.050119 | 0.3094933 | 0.01007585 | 0.3096573 | 1.864661 | 248.3805
75 | 0.039811 | 0.3104964 | 0.01047499 | 0.310673 | 1.932213 | 270.8869
76 | 0.031623 | 0.313099 | 0.01135225 | 0.3133047 | 2.076505 | 298.5534
77 | 0.025119 | 0.3134699 | 0.01255559 | 0.3137213 | 2.293675 | 332.705
78 | 0.019953 | 0.3145195 | 0.01406736 | 0.314834 | 2.560933 | 375.0618
79 | 0.015849 | 0.3156621 | 0.01561445 | 0.316048 | 2.831868 | 427.7438
80 | 0.012589 | 0.3171327 | 0.01712058 | 0.3175945 | 3.090143 | 493.341
81 | 0.01 | 0.3190978 | 0.0190329 | 0.3196649 | 3.413419 | 575.2335