## Sheet1
Index | Frequency (Hz) | Z' (Ω) | -Z'' (Ω) | Z (Ω) | -Phase (°) | Time (s)
1 | 1000000 | 1.874006 | -4.332022 | 4.719991 | -66.60699 | 12.55612
2 | 794330 | 1.351612 | -3.601303 | 3.846588 | -69.42828 | 14.92216
3 | 630960 | 1.017862 | -2.918842 | 3.091227 | -70.77525 | 17.1832
4 | 501190 | 0.7858773 | -2.378264 | 2.504744 | -71.7143 | 19.59424
5 | 398110 | 0.6254286 | -1.933995 | 2.032609 | -72.07948 | 21.90529
6 | 316230 | 0.6480978 | -1.45159 | 1.589699 | -65.94046 | 26.43337
7 | 251190 | 0.5197386 | -1.19032 | 1.298842 | -66.4121 | 28.0844
8 | 199530 | 0.437172 | -0.9739504 | 1.067567 | -65.82637 | 29.77544
9 | 158490 | 0.3752955 | -0.7942161 | 0.8784224 | -64.70759 | 31.37146
10 | 125890 | 0.3311608 | -0.6465912 | 0.7264624 | -62.88011 | 32.97749
11 | 100000 | 0.299266 | -0.5257624 | 0.604968 | -60.3513 | 37.14057
12 | 79433 | 0.2756997 | -0.4271539 | 0.5084002 | -57.16043 | 38.6366
13 | 63096 | 0.2580086 | -0.3465431 | 0.4320423 | -53.33155 | 40.66264
14 | 50119 | 0.2448663 | -0.2812308 | 0.3728945 | -48.95408 | 42.67367
15 | 39811 | 0.2348128 | -0.2279377 | 0.3272501 | -44.14882 | 44.71471
16 | 31623 | 0.2270035 | -0.1843415 | 0.292425 | -39.07883 | 46.74075
17 | 25119 | 0.2212192 | -0.1489513 | 0.2666916 | -33.95317 | 48.97179
18 | 19953 | 0.2167571 | -0.1201518 | 0.2478308 | -29.00028 | 51.15283
19 | 15849 | 0.2133943 | -0.09678382 | 0.2343165 | -24.39641 | 53.24887
20 | 12589 | 0.2109457 | -0.07783994 | 0.2248492 | -20.25429 | 55.17991
21 | 10000 | 0.2088209 | -0.06235572 | 0.2179321 | -16.62608 | 58.52697
22 | 7943.3 | 0.2075015 | -0.04982973 | 0.2134007 | -13.5034 | 60.11299
23 | 6309.6 | 0.206457 | -0.03954664 | 0.2102105 | -10.8436 | 61.77903
24 | 5011.9 | 0.2057409 | -0.0311642 | 0.2080878 | -8.61329 | 63.41506
25 | 3981.1 | 0.2053314 | -0.02430848 | 0.2067653 | -6.751624 | 65.02109
26 | 3162.3 | 0.2053322 | -0.01873728 | 0.2061854 | -5.214 | 66.65212
27 | 2511.9 | 0.2053176 | -0.01418784 | 0.2058073 | -3.952964 | 68.24815
28 | 1995.3 | 0.2054651 | -0.01046942 | 0.2057316 | -2.916968 | 69.88418
29 | 1584.9 | 0.2057341 | -0.007486124 | 0.2058702 | -2.083924 | 71.44021
30 | 1258.9 | 0.2062203 | -0.005068374 | 0.2062826 | -1.407902 | 73.13124
31 | 1000 | 0.2067408 | -0.003067835 | 0.2067635 | -0.850152 | 74.72227
32 | 794.33 | 0.2072389 | -0.001470714 | 0.2072441 | -0.4066046 | 76.4133
33 | 630.96 | 0.2078401 | -0.0001615744 | 0.2078401 | -0.04454159 | 77.98933
34 | 501.19 | 0.2085071 | 0.0009056648 | 0.2085091 | 0.2488665 | 79.59536
35 | 398.11 | 0.2091537 | 0.001748381 | 0.209161 | 0.4789421 | 81.17639
36 | 316.23 | 0.2096855 | 0.002431551 | 0.2096996 | 0.6643824 | 82.77242
37 | 251.19 | 0.2106487 | 0.002956312 | 0.2106694 | 0.8040548 | 84.46345
38 | 199.53 | 0.2111041 | 0.003390082 | 0.2111313 | 0.9200233 | 86.48448
39 | 158.49 | 0.2117942 | 0.003720692 | 0.2118269 | 1.006439 | 88.25052
40 | 125.89 | 0.2125309 | 0.00392943 | 0.2125672 | 1.059207 | 90.42656
41 | 100 | 0.2130987 | 0.004113767 | 0.2131384 | 1.10593 | 92.6326
42 | 79.433 | 0.2137636 | 0.004301055 | 0.2138069 | 1.152671 | 94.72364
43 | 63.096 | 0.2143286 | 0.004466221 | 0.2143751 | 1.193768 | 96.91968
44 | 50.119 | 0.2150227 | 0.004587171 | 0.2150716 | 1.22213 | 98.97572
45 | 39.811 | 0.2155139 | 0.004768621 | 0.2155666 | 1.267562 | 108.4569
46 | 31.623 | 0.2161796 | 0.004968133 | 0.2162367 | 1.316512 | 110.4079
47 | 25.119 | 0.216725 | 0.005207157 | 0.2167875 | 1.376356 | 112.299
48 | 19.953 | 0.2174152 | 0.005580247 | 0.2174868 | 1.470249 | 115.806
49 | 15.849 | 0.2180627 | 0.006056536 | 0.2181468 | 1.59094 | 117.9221
50 | 12.589 | 0.2187013 | 0.006522911 | 0.2187985 | 1.708379 | 120.1781
51 | 10 | 0.2193526 | 0.007115463 | 0.219468 | 1.857936 | 122.7692
52 | 7.9433 | 0.2202972 | 0.007842827 | 0.2204368 | 2.038933 | 125.3452
53 | 6.3096 | 0.2213113 | 0.008686404 | 0.2214817 | 2.247689 | 128.4013
54 | 5.0119 | 0.2225779 | 0.009596664 | 0.2227847 | 2.468835 | 131.5773
55 | 3.9811 | 0.2239927 | 0.01059714 | 0.2242433 | 2.708654 | 134.9034
56 | 3.1623 | 0.2256542 | 0.01164295 | 0.2259544 | 2.953637 | 137.8544
57 | 2.5119 | 0.2276473 | 0.01260084 | 0.2279957 | 3.168231 | 140.9455
58 | 1.9953 | 0.2297819 | 0.01330711 | 0.2301669 | 3.314405 | 144.2166
59 | 1.5849 | 0.2323454 | 0.01403711 | 0.232769 | 3.457313 | 147.3526
60 | 1.2589 | 0.2349779 | 0.01439766 | 0.2354185 | 3.506267 | 150.4637
61 | 1 | 0.237703 | 0.01452653 | 0.2381464 | 3.497116 | 153.9847
62 | 0.79433 | 0.2401905 | 0.01407048 | 0.2406022 | 3.352583 | 157.4408
63 | 0.63096 | 0.2428296 | 0.01365836 | 0.2432134 | 3.219306 | 161.2369
64 | 0.50119 | 0.2446969 | 0.0128623 | 0.2450347 | 3.008937 | 165.793
65 | 0.39811 | 0.2467838 | 0.01199326 | 0.247075 | 2.782286 | 170.654
66 | 0.31623 | 0.2484829 | 0.01116445 | 0.2487336 | 2.572596 | 176.0701
67 | 0.25119 | 0.2497771 | 0.01044925 | 0.2499956 | 2.395531 | 182.0113
68 | 0.19953 | 0.2511716 | 0.009648634 | 0.2513568 | 2.199908 | 188.6074
69 | 0.15849 | 0.252042 | 0.009038766 | 0.252204 | 2.053869 | 196.2035
70 | 0.12589 | 0.2531733 | 0.008834464 | 0.2533274 | 1.998521 | 205.0547
71 | 0.1 | 0.2540224 | 0.008481217 | 0.254164 | 1.912262 | 215.9959
72 | 0.079433 | 0.2547213 | 0.008624965 | 0.2548673 | 1.939317 | 228.5621
73 | 0.063096 | 0.2555819 | 0.008669828 | 0.2557289 | 1.942838 | 243.9984
74 | 0.050119 | 0.256438 | 0.009261295 | 0.2566052 | 2.068346 | 262.5647
75 | 0.039811 | 0.2571256 | 0.009587541 | 0.2573043 | 2.135421 | 285.3562
76 | 0.031623 | 0.2581694 | 0.01029124 | 0.2583744 | 2.282737 | 312.9427
77 | 0.025119 | 0.2592965 | 0.01122203 | 0.2595393 | 2.478143 | 347.0843
78 | 0.019953 | 0.2605159 | 0.01264542 | 0.2608226 | 2.778952 | 389.9611
79 | 0.015849 | 0.2616944 | 0.01418821 | 0.2620787 | 3.10335 | 442.6531
80 | 0.012589 | 0.2632008 | 0.01607256 | 0.263691 | 3.494473 | 508.6553
81 | 0.01 | 0.2646014 | 0.01814431 | 0.2652227 | 3.922759 | 590.6528