## Sheet1
Index | Frequency (Hz) | Z' (Ω) | -Z'' (Ω) | Z (Ω) | -Phase (°) | Time (s)
1 | 1000000 | 1.880346 | -4.350785 | 4.739729 | -66.6267 | 16.9122
2 | 794330 | 1.353466 | -3.617673 | 3.862568 | -69.48786 | 18.75823
3 | 630960 | 1.017342 | -2.93206 | 3.10354 | -70.86467 | 20.82927
4 | 501190 | 0.7849596 | -2.388762 | 2.514427 | -71.8092 | 22.87531
5 | 398110 | 0.6238984 | -1.942201 | 2.03995 | -72.19129 | 24.76634
6 | 316230 | 0.6475144 | -1.456640861 | 1.594076 | -66.03362 | 29.12443
7 | 251190 | 0.5185428 | -1.194493 | 1.302191 | -66.5338 | 30.72045
8 | 199530 | 0.4354673 | -0.9771794 | 1.069818 | -65.98048 | 32.77149
9 | 158490 | 0.3731037 | -0.7970442 | 0.8800487 | -64.91528 | 34.84753
10 | 125890 | 0.3287566 | -0.6489596 | 0.7274816 | -63.13367 | 36.89357
11 | 100000 | 0.2965719 | -0.5278243 | 0.6054365 | -60.6694 | 41.98166
12 | 79433 | 0.2727496 | -0.4287422 | 0.5081459 | -57.53702 | 43.8627
13 | 63096 | 0.2550307 | -0.3480136 | 0.4314558 | -53.76536 | 46.00374
14 | 50119 | 0.2415826 | -0.2822597 | 0.3715275 | -49.44019 | 48.03977
15 | 39811 | 0.2314149 | -0.2286288 | 0.325306 | -44.65301 | 49.95581
16 | 31623 | 0.2235406 | -0.1848549 | 0.290072 | -39.58874 | 51.72684
17 | 25119 | 0.217757 | -0.1492899 | 0.2640181 | -34.43377 | 53.39787
18 | 19953 | 0.2133234 | -0.1203333 | 0.2449224 | -29.42685 | 55.10391
19 | 15849 | 0.2100425 | -0.0969 | 0.2313168 | -24.76554 | 56.76494
20 | 12589 | 0.2075233 | -0.07783068 | 0.2216383 | -20.55833 | 58.39597
21 | 10000 | 0.2054727 | -0.06232653 | 0.2147175 | -16.87425 | 61.27802
22 | 7943.3 | 0.2040674 | -0.04976919 | 0.2100488 | -13.70607 | 62.77905
23 | 6309.6 | 0.2030606 | -0.03951096 | 0.2068688 | -11.01087 | 64.39008
24 | 5011.9 | 0.2022907 | -0.03111045 | 0.204669 | -8.743065 | 65.99111
25 | 3981.1 | 0.2019798 | -0.02428189 | 0.2034342 | -6.855164 | 67.57214
26 | 3162.3 | 0.2017997 | -0.0187028 | 0.2026646 | -5.295048 | 69.15817
27 | 2511.9 | 0.2017931 | -0.01416542 | 0.2022896 | -4.01545 | 71.1492
28 | 1995.3 | 0.2019569 | -0.0104956 | 0.2022294 | -2.974957 | 73.20524
29 | 1584.9 | 0.2021831 | -0.007510798 | 0.2023226 | -2.127473 | 75.25128
30 | 1258.9 | 0.2026177 | -0.005080585 | 0.2026814 | -1.436375 | 77.22732
31 | 1000 | 0.2031631 | -0.003106712 | 0.2031869 | -0.8760822 | 79.48336
32 | 794.33 | 0.2036392 | -0.001490389 | 0.2036446 | -0.4193273 | 81.6244
33 | 630.96 | 0.2042067 | -0.0002077471 | 0.2042068 | -0.05828911 | 83.60543
34 | 501.19 | 0.204754 | 0.0008413487 | 0.2047557 | 0.2354311 | 85.59647
35 | 398.11 | 0.2053863 | 0.001704102 | 0.2053933 | 0.4753756 | 87.40751
36 | 316.23 | 0.2060471 | 0.002382329 | 0.2060608 | 0.662428 | 89.22354
37 | 251.19 | 0.2068081 | 0.002905196 | 0.2068285 | 0.8048261 | 90.91957
38 | 199.53 | 0.2074493 | 0.00332968 | 0.2074761 | 0.919551 | 92.6056
39 | 158.49 | 0.2080371 | 0.003666077 | 0.2080694 | 1.009575 | 94.42663
40 | 125.89 | 0.2087065 | 0.003873663 | 0.2087424 | 1.063307 | 96.12267
41 | 100 | 0.2093185 | 0.004025726 | 0.2093572 | 1.101808 | 97.7637
42 | 79.433 | 0.2099422 | 0.0042263 | 0.2099847 | 1.153253 | 99.44473
43 | 63.096 | 0.210566 | 0.004374497 | 0.2106114 | 1.190145 | 101.1758
44 | 50.119 | 0.2111777 | 0.004518279 | 0.211226 | 1.225692 | 102.9218
45 | 39.811 | 0.2117212 | 0.004700695 | 0.2117734 | 1.271888 | 112.833
46 | 31.623 | 0.2121741 | 0.004908005 | 0.2122308 | 1.325128 | 115.054
47 | 25.119 | 0.212852 | 0.005211662 | 0.2129158 | 1.402602 | 117.5601
48 | 19.953 | 0.2133599 | 0.005555223 | 0.2134322 | 1.491465 | 121.7021
49 | 15.849 | 0.2139277 | 0.00590333 | 0.2140091 | 1.580675 | 125.1782
50 | 12.589 | 0.2146823 | 0.006441726 | 0.2147789 | 1.718693 | 127.6092
51 | 10 | 0.2154007 | 0.007049918 | 0.215516 | 1.874583 | 130.2653
52 | 7.9433 | 0.2162836 | 0.007702007 | 0.2164207 | 2.03948 | 132.8763
53 | 6.3096 | 0.2173021 | 0.008585531 | 0.2174717 | 2.262559 | 135.5774
54 | 5.0119 | 0.2184886 | 0.009416549 | 0.2186915 | 2.467839 | 138.3034
55 | 3.9811 | 0.2199064 | 0.01040822 | 0.2201526 | 2.7098 | 140.9845
56 | 3.1623 | 0.2215406 | 0.01139462 | 0.2218334 | 2.944332 | 143.7155
57 | 2.5119 | 0.2235498 | 0.01233138 | 0.2238896 | 3.157332 | 146.9766
58 | 1.9953 | 0.2257492 | 0.01314205 | 0.2261314 | 3.331729 | 150.4277
59 | 1.5849 | 0.2280751 | 0.01355919 | 0.2284778 | 3.402262 | 153.9537
60 | 1.2589 | 0.23062 | 0.01391459 | 0.2310394 | 3.452787 | 157.5848
61 | 1 | 0.2331138 | 0.01385911 | 0.2335254 | 3.402352 | 161.4659
62 | 0.79433 | 0.2357002 | 0.01330138 | 0.2360752 | 3.229975 | 165.0019
63 | 0.63096 | 0.2379713 | 0.01271831 | 0.2383109 | 3.059247 | 168.913
64 | 0.50119 | 0.240097 | 0.01221455 | 0.2404075 | 2.91232 | 172.9791
65 | 0.39811 | 0.2417773 | 0.01164462 | 0.2420575 | 2.757382 | 177.4702
66 | 0.31623 | 0.2433585 | 0.01091654 | 0.2436032 | 2.568443 | 182.8063
67 | 0.25119 | 0.2449464 | 0.01013312 | 0.2451559 | 2.368903 | 189.0274
68 | 0.19953 | 0.2458411 | 0.008768874 | 0.2459974 | 2.042809 | 195.8535
69 | 0.15849 | 0.2465792 | 0.009067113 | 0.2467458 | 2.105909 | 203.6147
70 | 0.12589 | 0.2473699 | 0.007857227 | 0.2474947 | 1.819278 | 212.4958
71 | 0.1 | 0.249191 | 0.008206924 | 0.2493261 | 1.886313 | 223.507
72 | 0.079433 | 0.2491074 | 0.008780644 | 0.2492621 | 2.01875 | 236.3233
73 | 0.063096 | 0.24901 | 0.008443166 | 0.2491531 | 1.94198 | 251.3945
74 | 0.050119 | 0.2502957 | 0.008597057 | 0.2504433 | 1.9672 | 270.1059
75 | 0.039811 | 0.2509906 | 0.007735467 | 0.2511098 | 1.765283 | 292.7123
76 | 0.031623 | 0.2537991 | 0.007859248 | 0.2539207 | 1.773678 | 320.2988
77 | 0.025119 | 0.2562101 | 0.009390973 | 0.2563822 | 2.099146 | 354.4054
78 | 0.019953 | 0.2579014 | 0.01142348 | 0.2581543 | 2.536201 | 396.7422
79 | 0.015849 | 0.2598989 | 0.01418675 | 0.2602858 | 3.124427 | 449.8942
80 | 0.012589 | 0.2618275 | 0.01701395 | 0.2623797 | 3.71794 | 515.5464
81 | 0.01 | 0.2636514 | 0.02021899 | 0.2644256 | 4.385335 | 597.709