## Sheet1
Index | Frequency (Hz) | Z' (Ω) | -Z'' (Ω) | Z (Ω) | -Phase (°) | Time (s)
1 | 1000000 | 1.913904 | -4.484724 | 4.876041 | -66.88912 | 39.30362
2 | 794330 | 1.379723 | -3.72946 | 3.976494 | -69.69792 | 41.13465
3 | 630960 | 1.036273 | -3.027134 | 3.199595 | -71.10248 | 43.08069
4 | 501190 | 0.7958159 | -2.467916 | 2.593055 | -72.12732 | 45.09673
5 | 398110 | 0.6287438 | -2.008659 | 2.104764 | -72.61901 | 47.06276
6 | 316230 | 0.5114764 | -1.631534 | 1.709827 | -72.59409 | 48.86879
7 | 251190 | 0.5193669 | -1.241367 | 1.345636 | -67.2964 | 53.27688
8 | 199530 | 0.4320832 | -1.016135 | 1.104186 | -66.96372 | 54.89791
9 | 158490 | 0.3664585 | -0.8289184 | 0.9063098 | -66.15014 | 56.70394
10 | 125890 | 0.3197494 | -0.674983 | 0.746888 | -64.65239 | 58.31497
11 | 100000 | 0.2857846 | -0.5487606 | 0.6187172 | -62.49031 | 62.63305
12 | 79433 | 0.2609812 | -0.4458692 | 0.5166338 | -59.65823 | 64.16908
13 | 63096 | 0.2424678 | -0.3617665 | 0.4355062 | -56.1687 | 65.88511
14 | 50119 | 0.2285807 | -0.2934453 | 0.3719667 | -52.08301 | 67.61114
15 | 39811 | 0.2180138 | -0.2377965 | 0.32261 | -47.48515 | 69.51217
16 | 31623 | 0.2099549 | -0.1923846 | 0.2847682 | -42.49946 | 71.1432
17 | 25119 | 0.2039267 | -0.155539 | 0.2564731 | -37.3335 | 72.74423
18 | 19953 | 0.1992602 | -0.1254936 | 0.2354852 | -32.20262 | 74.38027
19 | 15849 | 0.1956359 | -0.1010979 | 0.2202139 | -27.32836 | 75.9963
20 | 12589 | 0.1929085 | -0.08130254 | 0.2093413 | -22.85331 | 77.70733
21 | 10000 | 0.1907329 | -0.06520236 | 0.2015698 | -18.87308 | 80.63938
22 | 7943.3 | 0.1892456 | -0.05211844 | 0.1962912 | -15.39761 | 82.34041
23 | 6309.6 | 0.1882425 | -0.04143303 | 0.1927484 | -12.41313 | 83.99144
24 | 5011.9 | 0.1873827 | -0.03267211 | 0.1902097 | -9.890683 | 85.59747
25 | 3981.1 | 0.1869021 | -0.02551763 | 0.188636 | -7.77449 | 87.1985
26 | 3162.3 | 0.1866817 | -0.01969616 | 0.1877179 | -6.022803 | 88.76953
27 | 2511.9 | 0.1866866 | -0.01495377 | 0.1872845 | -4.579668 | 90.38056
28 | 1995.3 | 0.1868407 | -0.01110905 | 0.1871706 | -3.40265 | 91.98159
29 | 1584.9 | 0.1871533 | -0.007949163 | 0.1873221 | -2.432123 | 93.54262
30 | 1258.9 | 0.1875079 | -0.005413554 | 0.187586 | -1.653731 | 95.17365
31 | 1000 | 0.1881016 | -0.003359821 | 0.1881316 | -1.023293 | 97.20969
32 | 794.33 | 0.1885497 | -0.001690191 | 0.1885573 | -0.5135952 | 99.01572
33 | 630.96 | 0.1891553 | -0.0002905095 | 0.1891555 | -0.08799625 | 101.1218
34 | 501.19 | 0.189736 | 0.0007740699 | 0.1897376 | 0.2337494 | 103.3128
35 | 398.11 | 0.1903798 | 0.001675206 | 0.1903872 | 0.5041488 | 105.4638
36 | 316.23 | 0.191061 | 0.002389237 | 0.1910759 | 0.716452 | 107.5649
37 | 251.19 | 0.1917125 | 0.002993381 | 0.1917359 | 0.894538 | 109.5959
38 | 199.53 | 0.1924601 | 0.003412052 | 0.1924903 | 1.015669 | 111.442
39 | 158.49 | 0.1930914 | 0.003760174 | 0.1931281 | 1.115611 | 113.423
40 | 125.89 | 0.1937627 | 0.004036082 | 0.1938047 | 1.1933 | 115.264
41 | 100 | 0.1943423 | 0.004188983 | 0.1943874 | 1.2348 | 116.9401
42 | 79.433 | 0.1950487 | 0.00443103 | 0.1950991 | 1.301396 | 118.6661
43 | 63.096 | 0.1957032 | 0.004573958 | 0.1957566 | 1.338868 | 120.4321
44 | 50.119 | 0.1963016 | 0.00472457 | 0.1963584 | 1.378724 | 122.2282
45 | 39.811 | 0.1967735 | 0.004912334 | 0.1968348 | 1.430058 | 131.6093
46 | 31.623 | 0.1974303 | 0.005103271 | 0.1974962 | 1.480679 | 133.5354
47 | 25.119 | 0.1980542 | 0.005360241 | 0.1981268 | 1.550304 | 135.3964
48 | 19.953 | 0.1985401 | 0.005741307 | 0.1986231 | 1.656396 | 138.8385
49 | 15.849 | 0.1991383 | 0.006157694 | 0.1992335 | 1.771118 | 140.9995
50 | 12.589 | 0.2000025 | 0.006780334 | 0.2001174 | 1.941654 | 143.3205
51 | 10 | 0.200492 | 0.007281495 | 0.2006241 | 2.079962 | 145.8966
52 | 7.9433 | 0.2014406 | 0.008090904 | 0.201603 | 2.300061 | 148.4926
53 | 6.3096 | 0.2022933 | 0.00885917 | 0.2024872 | 2.507591 | 151.2137
54 | 5.0119 | 0.2030941 | 0.01000335 | 0.2033403 | 2.819811 | 153.9847
55 | 3.9811 | 0.2048258 | 0.01122402 | 0.2051331 | 3.13655 | 156.6908
56 | 3.1623 | 0.2063592 | 0.01236151 | 0.2067291 | 3.428085 | 159.4368
57 | 2.5119 | 0.2083704 | 0.01390406 | 0.2088338 | 3.817551 | 162.2429
58 | 1.9953 | 0.2104743 | 0.01496935 | 0.2110059 | 4.068141 | 165.2289
59 | 1.5849 | 0.2120838 | 0.01656844 | 0.21273 | 4.466997 | 168.325
60 | 1.2589 | 0.2151151 | 0.01858858 | 0.2159168 | 4.938787 | 171.5961
61 | 1 | 0.2176653 | 0.01925806 | 0.2185156 | 5.056112 | 175.1721
62 | 0.79433 | 0.221821 | 0.01818633 | 0.2225653 | 4.686997 | 178.6982
63 | 0.63096 | 0.2240219 | 0.01887749 | 0.2248158 | 4.816722 | 182.5443
64 | 0.50119 | 0.2310794 | 0.02011335 | 0.231953 | 4.974537 | 186.6453
65 | 0.39811 | 0.2331463 | 0.02207485 | 0.234189 | 5.408779 | 191.2264
66 | 0.31623 | 0.2380221 | 0.02119874 | 0.2389642 | 5.089454 | 196.2875
67 | 0.25119 | 0.2406653 | 0.01460375 | 0.241108 | 3.472491 | 202.0136
68 | 0.19953 | 0.2356467 | 0.01611883 | 0.2361974 | 3.91308 | 208.9948
69 | 0.15849 | 0.2485163 | 0.02187304 | 0.2494770285 | 5.029899 | 217.1709
70 | 0.12589 | 0.2368669 | 0.01571028 | 0.2373873 | 3.794604 | 226.1921
71 | 0.1 | 0.2509581 | 0.005228179 | 0.2510125 | 1.193463 | 236.7533
72 | 0.079433 | 0.2632658 | 0.01960202 | 0.2639946 | 4.258223 | 249.3195
73 | 0.063096 | 0.2526547 | 0.03289351 | 0.2547869 | 7.417705 | 264.4208
74 | 0.050119 | 0.2391292 | 0.02974081 | 0.2409716 | 7.089545 | 282.7871
75 | 0.039811 | 0.2322771 | 0.01871943 | 0.2330302 | 4.607563 | 305.3535
76 | 0.031623 | 0.2332124 | 0.004913343 | 0.2332641 | 1.206935 | 333.3801
77 | 0.025119 | 0.239493 | -0.005724824 | 0.2395614 | -1.369334 | 367.5817
78 | 0.019953 | 0.2490303 | -0.01431878 | 0.2494416 | -3.290777 | 409.9685
79 | 0.015849 | 0.2620663 | -0.02026963 | 0.262849 | -4.422761 | 462.7855
80 | 0.012589 | 0.2753072 | -0.02132261 | 0.2761316 | -4.428731 | 528.3677
81 | 0.01 | 0.2891358 | -0.01921078 | 0.2897733 | -3.801263 | 610.2852