## Sheet1
Index | Frequency (Hz) | Z' (Ω) | -Z'' (Ω) | Z (Ω) | -Phase (°) | Time (s)
1 | 1000000 | 1.886624 | -4.432043 | 4.816883 | -66.94161 | 12.16811
2 | 794330 | 1.351675 | -3.680551 | 3.920903 | -69.83434 | 14.58416
3 | 630960 | 1.009422 | -2.98328 | 3.149427 | -71.30626 | 16.8552
4 | 501190 | 0.7750483 | -2.430636 | 2.551214 | -72.31427 | 19.25624
5 | 398110 | 0.611633 | -1.97442 | 2.066986 | -72.78814 | 21.56729
6 | 316230 | 0.497754 | -1.601361 | 1.676936 | -72.73309 | 23.70333
7 | 251190 | 0.506599 | -1.215596 | 1.316935 | -67.37609 | 28.55142
8 | 199530 | 0.4225137 | -0.9933121 | 1.079438 | -66.95712 | 30.31245
9 | 158490 | 0.3597524 | -0.8093452 | 0.8856983 | -66.03495 | 32.16848
10 | 125890 | 0.3153482 | -0.6580538 | 0.7297118 | -64.39563 | 33.78951
11 | 100000 | 0.2832853 | -0.5340818 | 0.6045609 | -62.05783 | 38.84261
12 | 79433 | 0.2599658 | -0.4332879 | 0.5052926 | -59.03692 | 40.86864
13 | 63096 | 0.2426621 | -0.3511274 | 0.42682 | -55.35188 | 42.85468
14 | 50119 | 0.2297485 | -0.2844904 | 0.3656763 | -51.07638 | 45.03072
15 | 39811 | 0.219896 | -0.2301246 | 0.3182948 | -46.30206 | 46.99176
16 | 31623 | 0.2124959 | -0.1859666 | 0.2823793 | -41.19091 | 49.01279
17 | 25119 | 0.2069656 | -0.1501603 | 0.2557007 | -35.96211 | 50.96883
18 | 19953 | 0.2026413 | -0.1209799 | 0.2360077 | -30.83784 | 52.81487
19 | 15849 | 0.1994412 | -0.09739671 | 0.2219525 | -26.02848 | 54.4959
20 | 12589 | 0.1969803 | -0.07827385 | 0.2119623 | -21.67133 | 56.17193
21 | 10000 | 0.1951157 | -0.06272403 | 0.2049498 | -17.82109 | 59.07898
22 | 7943.3 | 0.1937102 | -0.05006283 | 0.2000748 | -14.49056 | 60.74001
23 | 6309.6 | 0.1926276 | -0.03975597 | 0.1966874 | -11.66141 | 62.72605
24 | 5011.9 | 0.1920413 | -0.03133097 | 0.1945803 | -9.266001 | 64.70208
25 | 3981.1 | 0.1916535 | -0.02446155 | 0.1932082 | -7.273579 | 66.80812
26 | 3162.3 | 0.1915467 | -0.01887012 | 0.1924739 | -5.626309 | 68.84916
27 | 2511.9 | 0.1914766 | -0.01430405 | 0.1920101 | -4.272283 | 70.9852
28 | 1995.3 | 0.1917029 | -0.0106316 | 0.1919975 | -3.174299 | 72.97124
29 | 1584.9 | 0.192005 | -0.007637484 | 0.1921568 | -2.277883 | 74.97728
30 | 1258.9 | 0.1923495 | -0.005191973 | 0.1924196 | -1.546175 | 76.97331
31 | 1000 | 0.1929201 | -0.003229076 | 0.1929472 | -0.9589211 | 78.86435
32 | 794.33 | 0.1934391 | -0.00163934 | 0.1934461 | -0.4855534 | 80.58538
33 | 630.96 | 0.1939134 | -0.0003230171 | 0.1939137 | -0.09544207 | 82.28641
34 | 501.19 | 0.1944832 | 0.0007141079 | 0.1944845 | 0.210379 | 84.05244
35 | 398.11 | 0.1950603 | 0.001539122 | 0.1950663 | 0.4520827 | 85.64347
36 | 316.23 | 0.1956969 | 0.002223291 | 0.1957095 | 0.6509029 | 87.4645
37 | 251.19 | 0.196305 | 0.002790517 | 0.1963248 | 0.8144169 | 89.56554
38 | 199.53 | 0.1970206 | 0.003145268 | 0.1970457 | 0.9146011 | 91.55658
39 | 158.49 | 0.1976116 | 0.003479227 | 0.1976422 | 1.008668 | 93.67762
40 | 125.89 | 0.1983406 | 0.003708702 | 0.1983753 | 1.071229 | 95.80366
41 | 100 | 0.1989499 | 0.0039468 | 0.1989891 | 1.136494 | 97.8747
42 | 79.433 | 0.1995066 | 0.004083483 | 0.1995484 | 1.172561 | 100.0057
43 | 63.096 | 0.2001844 | 0.004216766 | 0.2002289 | 1.206723 | 102.1368
44 | 50.119 | 0.2009203 | 0.004375509 | 0.2009679 | 1.247553 | 104.1728
45 | 39.811 | 0.2013576 | 0.004560202 | 0.2014093 | 1.297371 | 113.949
46 | 31.623 | 0.2019617 | 0.004721348 | 0.2020169 | 1.339185 | 116.26
47 | 25.119 | 0.2025257 | 0.005013262 | 0.2025877 | 1.417994 | 118.6261
48 | 19.953 | 0.203162 | 0.00537319 | 0.2032331 | 1.514994 | 122.9582
49 | 15.849 | 0.2036862 | 0.005720907 | 0.2037665 | 1.608836 | 125.4542
50 | 12.589 | 0.2043671 | 0.006243786 | 0.2044625 | 1.749945 | 128.1753
51 | 10 | 0.2050616 | 0.006809281 | 0.2051747 | 1.901866 | 131.0263
52 | 7.9433 | 0.2058537 | 0.007499239 | 0.2059903 | 2.086359 | 133.7424
53 | 6.3096 | 0.2070451 | 0.008313425 | 0.2072119 | 2.299347 | 136.4484
54 | 5.0119 | 0.2080958 | 0.009185218 | 0.2082984 | 2.527359 | 139.5795
55 | 3.9811 | 0.20957 | 0.009963229 | 0.2098067 | 2.721866 | 142.7205
56 | 3.1623 | 0.2111108 | 0.01083067 | 0.2113884 | 2.936886 | 145.9466
57 | 2.5119 | 0.2129768 | 0.01157119 | 0.2132909 | 3.109866 | 149.3227
58 | 1.9953 | 0.2151701 | 0.01221148 | 0.2155163 | 3.248205 | 152.5737
59 | 1.5849 | 0.2172501 | 0.01263066 | 0.217617 | 3.327361 | 155.8998
60 | 1.2589 | 0.2196137 | 0.01263635 | 0.2199769 | 3.293111 | 159.1608
61 | 1 | 0.221893 | 0.01251437 | 0.2222456 | 3.22796 | 162.6969
62 | 0.79433 | 0.2242216 | 0.01196167 | 0.2245404 | 3.053693 | 166.658
63 | 0.63096 | 0.226067 | 0.01144572 | 0.2263566 | 2.898396 | 170.9641
64 | 0.50119 | 0.2276257 | 0.01064398 | 0.2278744 | 2.677252 | 175.5151
65 | 0.39811 | 0.2292459 | 0.01000083 | 0.2294639 | 2.49794 | 180.3412
66 | 0.31623 | 0.2305683 | 0.009280434 | 0.230755 | 2.304926 | 185.5373
67 | 0.25119 | 0.2316595 | 0.00848674 | 0.2318149 | 2.098067 | 191.5584
68 | 0.19953 | 0.2325876 | 0.008009523 | 0.2327254 | 1.972292 | 198.6146
69 | 0.15849 | 0.2335287 | 0.007910782 | 0.2336627 | 1.940152 | 206.6157
70 | 0.12589 | 0.2339947 | 0.007462926 | 0.2341137 | 1.826747 | 215.4769
71 | 0.1 | 0.2349537 | 0.007061264 | 0.2350598 | 1.721441 | 226.3781
72 | 0.079433 | 0.2360764 | 0.007789487 | 0.2362049 | 1.889824 | 239.2493
73 | 0.063096 | 0.2362638 | 0.008340329 | 0.2364109 | 2.021755 | 254.3056
74 | 0.050119 | 0.2365481 | 0.008473676 | 0.2366999 | 2.051584 | 273.0969
75 | 0.039811 | 0.2376829 | 0.008569049 | 0.2378374 | 2.064758 | 295.5434
76 | 0.031623 | 0.2388641 | 0.008964324 | 0.2390322 | 2.149243 | 323.2049
77 | 0.025119 | 0.240312 | 0.009488835 | 0.2404993 | 2.261177 | 357.4265
78 | 0.019953 | 0.2420448 | 0.01042108 | 0.242269 | 2.46531 | 400.1283
79 | 0.015849 | 0.2440514 | 0.01168495 | 0.244331 | 2.741173 | 452.8003
80 | 0.012589 | 0.2461712 | 0.01351227 | 0.2465418 | 3.141797 | 518.4225
81 | 0.01 | 0.2485256 | 0.01573598 | 0.2490233 | 3.622979 | 600.345