## Sheet1
Index | Frequency (Hz) | Z' (Ω) | -Z'' (Ω) | Z (Ω) | -Phase (°) | Time (s)
1 | 1000000 | 1.861497 | -4.342326 | 4.724507 | -66.79584 | 12.77812
2 | 794330 | 1.340583 | -3.606924 | 3.847995 | -69.61144 | 14.62916
3 | 630960 | 1.004564 | -2.923977 | 3.09173 | -71.03929 | 16.54019
4 | 501190 | 0.7743013 | -2.383009 | 2.505649 | -71.99968 | 18.61123
5 | 398110 | 0.6136318 | -1.937177 | 2.032043 | -72.42357 | 20.73227
6 | 316230 | 0.6380173 | -1.455447 | 1.589148 | -66.32903 | 25.64536
7 | 251190 | 0.5095414 | -1.193303 | 1.297537 | -66.87747 | 27.7764
8 | 199530 | 0.426789 | -0.9761176 | 1.065342 | -66.38355 | 29.81244
9 | 158490 | 0.3649553 | -0.7958489 | 0.8755386 | -65.36506 | 31.77347
10 | 125890 | 0.320813 | -0.6480092 | 0.7230747 | -63.66115 | 33.77451
11 | 100000 | 0.2890703 | -0.5267091 | 0.6008195 | -61.24099 | 38.5126
12 | 79433 | 0.2657792 | -0.4280463 | 0.5038475 | -58.16334 | 40.16363
13 | 63096 | 0.2481578 | -0.3473686 | 0.4269042 | -54.45825 | 42.00966
14 | 50119 | 0.2348403 | -0.281734 | 0.3667751 | -50.18699 | 43.7357
15 | 39811 | 0.2248132 | -0.2283718 | 0.3204601 | -45.44989 | 45.35172
16 | 31623 | 0.2171034 | -0.1848381 | 0.2851298 | -40.4105 | 47.01276
17 | 25119 | 0.2111006 | -0.1492885 | 0.2585547 | -35.26762 | 48.62878
18 | 19953 | 0.2068203 | -0.1205035 | 0.2393652 | -30.22715 | 50.24482
19 | 15849 | 0.2034856 | -0.09705238 | 0.2254453 | -25.49879 | 51.84585
20 | 12589 | 0.2008431 | -0.07796877 | 0.2154462 | -21.21658 | 53.47687
21 | 10000 | 0.1988937 | -0.06248242 | 0.2084773 | -17.4401 | 56.51893
22 | 7943.3 | 0.1975372 | -0.04989582 | 0.2037413 | -14.1758 | 58.06496
23 | 6309.6 | 0.1964009 | -0.03958172 | 0.2003498 | -11.39449 | 59.68099
24 | 5011.9 | 0.195678 | -0.03116716 | 0.1981446 | -9.049925 | 61.30702
25 | 3981.1 | 0.1953014 | -0.02430674 | 0.1968082 | -7.094411 | 62.90805
26 | 3162.3 | 0.1951956 | -0.01870943 | 0.1960902 | -5.475054 | 64.66908
27 | 2511.9 | 0.1952568 | -0.01415744 | 0.1957693 | -4.147077 | 66.28511
28 | 1995.3 | 0.1955535 | -0.01044362 | 0.1958322 | -3.057002 | 67.92114
29 | 1584.9 | 0.1957695 | -0.007439415 | 0.1959108 | -2.176243 | 69.48717
30 | 1258.9 | 0.1962019 | -0.004990917 | 0.1962654 | -1.457156 | 71.0482
31 | 1000 | 0.1968495 | -0.00300045 | 0.1968724 | -0.8732551 | 72.65423
32 | 794.33 | 0.1973263 | -0.001360949 | 0.197331 | -0.3951598 | 74.36026
33 | 630.96 | 0.1979911 | -5.795596e-05 | 0.1979911 | -0.01677162 | 75.94629
34 | 501.19 | 0.1986031 | 0.0009877143 | 0.1986056 | 0.2849471 | 77.54232
35 | 398.11 | 0.1991414 | 0.001860242 | 0.1991501 | 0.5352023 | 79.39835
36 | 316.23 | 0.1998692 | 0.002540736 | 0.1998854 | 0.7283043 | 81.46439
37 | 251.19 | 0.200564 | 0.003109226 | 0.2005881 | 0.8881517 | 83.62043
38 | 199.53 | 0.2013046 | 0.003500456 | 0.201335 | 0.9962074 | 85.53647
39 | 158.49 | 0.201981 | 0.003848141 | 0.2020177 | 1.091467 | 87.55251
40 | 125.89 | 0.2027813 | 0.004095705 | 0.2028226 | 1.157083 | 89.70355
41 | 100 | 0.203355 | 0.004311108 | 0.2034007 | 1.214483 | 91.67958
42 | 79.433 | 0.2040045 | 0.004433523 | 0.2040527 | 1.244983 | 93.69562
43 | 63.096 | 0.2048086 | 0.004582584 | 0.2048599 | 1.281777 | 95.86166
44 | 50.119 | 0.205338 | 0.004732055 | 0.2053925 | 1.320159 | 97.8477
45 | 39.811 | 0.2059612 | 0.004935276 | 0.2060203 | 1.372668 | 107.3089
46 | 31.623 | 0.2065571 | 0.005095851 | 0.20662 | 1.413224 | 109.2349
47 | 25.119 | 0.2071612 | 0.005414477 | 0.2072319 | 1.497173 | 111.0859
48 | 19.953 | 0.2078413 | 0.005764976 | 0.2079212 | 1.588829 | 114.538
49 | 15.849 | 0.2084026 | 0.006176427 | 0.2084941 | 1.697578 | 116.689
50 | 12.589 | 0.2089635 | 0.006695199 | 0.2090708 | 1.835131 | 118.9801
51 | 10 | 0.2098608 | 0.007356633 | 0.2099897 | 2.007672 | 121.5611
52 | 7.9433 | 0.2106629 | 0.008138022 | 0.2108201 | 2.212267 | 124.2522
53 | 6.3096 | 0.2116847 | 0.009100653 | 0.2118802 | 2.461719 | 126.8982
54 | 5.0119 | 0.2129342 | 0.01008426 | 0.2131729 | 2.711421 | 129.5843
55 | 3.9811 | 0.2142835 | 0.01134136 | 0.2145834 | 3.029661 | 132.2853
56 | 3.1623 | 0.21587 | 0.01263708 | 0.2162395 | 3.350286 | 135.1014
57 | 2.5119 | 0.2177995 | 0.01383591 | 0.2182386 | 3.634882 | 138.2024
58 | 1.9953 | 0.2204304 | 0.01524171 | 0.2209567 | 3.955435 | 141.4985
59 | 1.5849 | 0.2226883 | 0.01635152 | 0.2232879 | 4.199567 | 144.9096
60 | 1.2589 | 0.2256189 | 0.01699227 | 0.2262579 | 4.307044 | 148.4556
61 | 1 | 0.2292705 | 0.01822526 | 0.2299938 | 4.54502 | 152.3817
62 | 0.79433 | 0.2321773 | 0.01758167 | 0.232842 | 4.330469 | 156.1328
63 | 0.63096 | 0.2348467 | 0.01781122 | 0.2355212 | 4.337119 | 159.9788
64 | 0.50119 | 0.2392973 | 0.01739275 | 0.2399285 | 4.157098 | 164.0649
65 | 0.39811 | 0.2422491 | 0.01747308 | 0.2428784 | 4.125517 | 168.561
66 | 0.31623 | 0.2454803 | 0.01619936 | 0.2460142 | 3.775501 | 173.6671
67 | 0.25119 | 0.2466437 | 0.01349175 | 0.2470124 | 3.131038 | 179.3932
68 | 0.19953 | 0.2475089 | 0.01602997 | 0.2480274 | 3.7056 | 185.9193
69 | 0.15849 | 0.2509766 | 0.01083173 | 0.2512102 | 2.471256 | 193.4705
70 | 0.12589 | 0.252881 | 0.01605208 | 0.2533899 | 3.632082 | 202.6566
71 | 0.1 | 0.2496836 | 0.01171283 | 0.2499582 | 2.685816 | 213.4078
72 | 0.079433 | 0.2547592 | 0.007371646 | 0.2548658 | 1.657434 | 225.9041
73 | 0.063096 | 0.2620169 | 0.009542143 | 0.2621906 | 2.085678 | 241.0253
74 | 0.050119 | 0.263192 | 0.01761712 | 0.263781 | 3.829459 | 259.8517
75 | 0.039811 | 0.2598673 | 0.02224563 | 0.2608178 | 4.892808 | 282.3281
76 | 0.031623 | 0.2552444 | 0.02346171 | 0.2563204 | 5.251791 | 310.0846
77 | 0.025119 | 0.251618 | 0.0223782 | 0.2526112 | 5.082355 | 344.3013
78 | 0.019953 | 0.2496001 | 0.02049438 | 0.25044 | 4.693962 | 386.753
79 | 0.015849 | 0.2495492 | 0.01868469 | 0.2502477 | 4.28196 | 439.445
80 | 0.012589 | 0.249149 | 0.01676858 | 0.2497126 | 3.850397 | 505.0272
81 | 0.01 | 0.2504023 | 0.01553216 | 0.2508836 | 3.549442 | 586.9448