## Sheet1
Index | Frequency (Hz) | Z' (Ω) | -Z'' (Ω) | Z (Ω) | -Phase (°) | Time (s)
1 | 1000000 | 1.87232 | -4.338544 | 4.725309 | -66.65715 | 14.35715
2 | 794330 | 1.349393 | -3.608452 | 3.852504 | -69.49654 | 16.61819
3 | 630960 | 1.011464 | -2.925102 | 3.095041 | -70.92525 | 18.82923
4 | 501190 | 0.7792594 | -2.384006 | 2.508132 | -71.899 | 20.88027
5 | 398110 | 0.6187545 | -1.939032 | 2.035363 | -72.30186 | 22.88631
6 | 316230 | 0.6415142 | -1.455592 | 1.590688 | -66.21577 | 27.28939
7 | 251190 | 0.5127687 | -1.194437 | 1.299851 | -66.76628 | 28.88542
8 | 199530 | 0.429246 | -0.9770338 | 1.067168 | -66.28239 | 30.64645
9 | 158490 | 0.3671128 | -0.7975622 | 0.8779962 | -65.28368 | 32.40748
10 | 125890 | 0.3224135 | -0.6491224 | 0.724783 | -63.5868 | 34.06352
11 | 100000 | 0.2904345 | -0.5277622 | 0.6023995 | -61.17543 | 38.22159
12 | 79433 | 0.2666348 | -0.428902 | 0.5050258 | -58.13209 | 39.73262
13 | 63096 | 0.2489989 | -0.3485098 | 0.4283218 | -54.45542 | 41.43365
14 | 50119 | 0.2354594 | -0.2827559 | 0.3679566 | -50.21483 | 43.03968
15 | 39811 | 0.2249676 | -0.229019 | 0.3210298 | -45.51131 | 44.62071
16 | 31623 | 0.2171073 | -0.185286 | 0.2854233 | -40.47844 | 46.52674
17 | 25119 | 0.2112104 | -0.1497706 | 0.2589229 | -35.34069 | 48.56778
18 | 19953 | 0.2065689 | -0.1207601 | 0.2392775 | -30.31055 | 50.64882
19 | 15849 | 0.2031407 | -0.09726279 | 0.2252248 | -25.58487 | 52.62986
20 | 12589 | 0.2005597 | -0.07819945 | 0.2152658 | -21.30111 | 54.7209
21 | 10000 | 0.1986097 | -0.06269098 | 0.208269 | -17.51826 | 58.45297
22 | 7943.3 | 0.1970325 | -0.05002761 | 0.2032844 | -14.24665 | 60.399
23 | 6309.6 | 0.1959733 | -0.03972261 | 0.1999586 | -11.45827 | 62.44504
24 | 5011.9 | 0.1951318 | -0.03127268 | 0.1976218 | -9.105049 | 64.46608
25 | 3981.1 | 0.1946982 | -0.02440975 | 0.1962224 | -7.146014 | 66.18711
26 | 3162.3 | 0.1944002 | -0.01876448 | 0.1953037 | -5.513395 | 67.87314
27 | 2511.9 | 0.1945647 | -0.01421238 | 0.1950831 | -4.177869 | 69.60917
28 | 1995.3 | 0.19463 | -0.01050289 | 0.1949132 | -3.088878 | 71.2002
29 | 1584.9 | 0.1949811 | -0.007483454 | 0.1951247 | -2.197957 | 72.78123
30 | 1258.9 | 0.1952888 | -0.005011295 | 0.195353 | -1.469942 | 74.34726
31 | 1000 | 0.1958046 | -0.003012253 | 0.1958277 | -0.8813674 | 75.93829
32 | 794.33 | 0.1962725 | -0.001360721 | 0.1962772 | -0.3972148 | 77.65432
33 | 630.96 | 0.1968881 | -5.381891e-05 | 0.1968881 | -0.01566167 | 79.23035
34 | 501.19 | 0.1974707 | 0.001036708 | 0.1974735 | 0.3007962 | 80.83138
35 | 398.11 | 0.1982718 | 0.001898068 | 0.1982808 | 0.5484792 | 82.38741
36 | 316.23 | 0.1989945 | 0.002584616 | 0.1990113 | 0.7441374 | 84.38345
37 | 251.19 | 0.1994807 | 0.003113666 | 0.199505 | 0.894249 | 86.46949
38 | 199.53 | 0.2002217 | 0.003593766 | 0.2002539 | 1.028288 | 88.52052
39 | 158.49 | 0.2008733 | 0.003882905 | 0.2009108 | 1.107396 | 90.52656
40 | 125.89 | 0.2015935 | 0.00412317 | 0.2016357 | 1.171701 | 92.6526
41 | 100 | 0.2021961 | 0.004288252 | 0.2022415 | 1.214969 | 94.75864
42 | 79.433 | 0.2028978 | 0.004468284 | 0.202947 | 1.261583 | 96.90468
43 | 63.096 | 0.203542 | 0.004619354 | 0.2035944 | 1.300096 | 98.96572
44 | 50.119 | 0.204123 | 0.004816514 | 0.2041798 | 1.351708 | 101.0768
45 | 39.811 | 0.204815 | 0.004902698 | 0.2048737 | 1.371239 | 110.4479
46 | 31.623 | 0.2053068 | 0.00516692 | 0.2053718 | 1.441648 | 112.349
47 | 25.119 | 0.2059253 | 0.005392749 | 0.2059959 | 1.500113 | 114.205
48 | 19.953 | 0.2065042 | 0.005743162 | 0.2065841 | 1.593062 | 117.6171
49 | 15.849 | 0.2071844 | 0.006206076 | 0.2072774 | 1.715745 | 119.8231
50 | 12.589 | 0.2077471 | 0.006732432 | 0.2078562 | 1.856127 | 122.6142
51 | 10 | 0.2084964 | 0.007423921 | 0.2086286 | 2.039266 | 125.7352
52 | 7.9433 | 0.2094497 | 0.008140208 | 0.2096078 | 2.225665 | 128.7463
53 | 6.3096 | 0.2103491 | 0.009070557 | 0.2105446 | 2.469147 | 131.8623
54 | 5.0119 | 0.2116012 | 0.01013698 | 0.2118438 | 2.742717 | 134.9984
55 | 3.9811 | 0.2128752 | 0.01133321 | 0.2131766 | 3.04748 | 138.1044
56 | 3.1623 | 0.214578 | 0.01251192 | 0.2149424 | 3.337107 | 141.0155
57 | 2.5119 | 0.216523 | 0.0137985 | 0.2169622 | 3.646394 | 143.9766
58 | 1.9953 | 0.2189409 | 0.01501983 | 0.2194555 | 3.924469 | 146.9276
59 | 1.5849 | 0.2216027 | 0.01579152 | 0.2221646 | 4.076036 | 149.9087
60 | 1.2589 | 0.2243736 | 0.01683581 | 0.2250044 | 4.291131 | 153.1197
61 | 1 | 0.2275891 | 0.01706765 | 0.2282282 | 4.288768 | 156.7158
62 | 0.79433 | 0.2311809 | 0.01724677 | 0.2318233 | 4.26653 | 160.3619
63 | 0.63096 | 0.2341831 | 0.01708406 | 0.2348054 | 4.172434 | 164.5429
64 | 0.50119 | 0.2373765 | 0.01591185 | 0.2379092 | 3.83492 | 169.169
65 | 0.39811 | 0.2398422 | 0.01597312 | 0.2403735 | 3.810184 | 173.9901
66 | 0.31623 | 0.2423509 | 0.01524516 | 0.24283 | 3.599467 | 179.1812
67 | 0.25119 | 0.2446008 | 0.01288924 | 0.2449402 | 3.016411 | 184.8873
68 | 0.19953 | 0.2446231 | 0.01276861 | 0.2449561 | 2.987959 | 191.4334
69 | 0.15849 | 0.2489708 | 0.01194304 | 0.2492571 | 2.746353 | 199.4496
70 | 0.12589 | 0.2468139 | 0.0119471 | 0.2471028 | 2.771256 | 208.6107
71 | 0.1 | 0.2494658 | 0.008316606 | 0.2496044 | 1.9094 | 219.2319
72 | 0.079433 | 0.2538772 | 0.01058215 | 0.2540977 | 2.386829 | 232.1582
73 | 0.063096 | 0.25282 | 0.01402729 | 0.2532089 | 3.175702 | 247.5945
74 | 0.050119 | 0.2505725 | 0.01406479 | 0.2509669 | 3.212677 | 265.9108
75 | 0.039811 | 0.2491925 | 0.01206111 | 0.2494842 | 2.770998 | 288.4422
76 | 0.031623 | 0.2499445 | 0.009331974 | 0.2501186 | 2.138213 | 316.4237
77 | 0.025119 | 0.2525363 | 0.00671913 | 0.2526256 | 1.524086 | 351.0804
78 | 0.019953 | 0.256321 | 0.005463928 | 0.2563792 | 1.221174 | 393.8422
79 | 0.015849 | 0.2608068 | 0.005279277 | 0.2608603 | 1.159628 | 446.5342
80 | 0.012589 | 0.2655582 | 0.006070619 | 0.2656276 | 1.309545 | 512.1164
81 | 0.01 | 0.2708881 | 0.007929314 | 0.2710041 | 1.676658 | 594.2839