## Sheet1
Index | Frequency (Hz) | Z' (Ω) | -Z'' (Ω) | Z (Ω) | -Phase (°) | Time (s)
1 | 1000000 | 1.882996 | -4.353269 | 4.743061 | -66.60922 | 11.85311
2 | 794330 | 1.356617 | -3.617852 | 3.863841 | -69.44502 | 13.67414
3 | 630960 | 1.020527 | -2.933351 | 3.105805 | -70.81697 | 15.56517
4 | 501190 | 0.7888088 | -2.388695 | 2.515568 | -71.72544 | 17.56121
5 | 398110 | 0.6276439 | -1.941455 | 2.040388 | -72.08474 | 19.44224
6 | 316230 | 0.652368 | -1.456877 | 1.596269 | -65.87787 | 23.80033
7 | 251190 | 0.5235435 | -1.193743 | 1.303503 | -66.31905 | 25.39636
8 | 199530 | 0.4407122 | -0.9761776 | 1.071051 | -65.70238 | 27.08239
9 | 158490 | 0.3787138 | -0.7951606 | 0.8807409 | -64.53278 | 28.77342
10 | 125890 | 0.334746 | -0.6469952 | 0.7284625 | -62.64361 | 30.37445
11 | 100000 | 0.303389 | -0.5253289 | 0.6066427 | -59.99262 | 34.52752
12 | 79433 | 0.2801455 | -0.4261005 | 0.5099443 | -56.67655 | 36.02855
13 | 63096 | 0.2633877 | -0.3452975 | 0.434285 | -52.66415 | 37.70458
14 | 50119 | 0.2511394 | -0.2795012 | 0.3757551 | -48.05945 | 39.39061
15 | 39811 | 0.2416135 | -0.2260604 | 0.3308782 | -43.09525 | 40.97664
16 | 31623 | 0.2343843 | -0.1826069 | 0.2971217 | -37.92186 | 42.55767
17 | 25119 | 0.2287854 | -0.1472811 | 0.2720928 | -32.77149 | 44.1487
18 | 19953 | 0.2244833 | -0.1186663 | 0.2539182 | -27.86181 | 45.72973
19 | 15849 | 0.2210557 | -0.09543092 | 0.2407752 | -23.35011 | 47.31576
20 | 12589 | 0.2184803 | -0.07664598 | 0.2315346 | -19.33159 | 48.89679
21 | 10000 | 0.2164574 | -0.06137472 | 0.2249904 | -15.83025 | 51.75885
22 | 7943.3 | 0.2150354 | -0.04896936 | 0.2205407 | -12.82901 | 53.26487
23 | 6309.6 | 0.2139147 | -0.03882055 | 0.2174087 | -10.28591 | 54.8509
24 | 5011.9 | 0.2131603 | -0.03055093 | 0.2153385 | -8.1563 | 56.45193
25 | 3981.1 | 0.2126415 | -0.02380839 | 0.2139702 | -6.388511 | 57.99296
26 | 3162.3 | 0.2123413 | -0.01828283 | 0.2131269 | -4.921097 | 59.57399
27 | 2511.9 | 0.2123382 | -0.01382172 | 0.2127876 | -3.724298 | 61.19502
28 | 1995.3 | 0.2124289 | -0.01017229 | 0.2126723 | -2.741549 | 62.78105
29 | 1584.9 | 0.2128053 | -0.007201469 | 0.2129271 | -1.938186 | 64.33208
30 | 1258.9 | 0.2132352 | -0.004778278 | 0.2132888 | -1.283697 | 65.88811
31 | 1000 | 0.213615 | -0.002824883 | 0.2136337 | -0.7576453 | 67.47914
32 | 794.33 | 0.2141782 | -0.001229876 | 0.2141817 | -0.329006 | 69.15517
33 | 630.96 | 0.2147539 | 4.598325e-05 | 0.2147539 | 0.01226821 | 70.72119
34 | 501.19 | 0.2154102 | 0.001124884 | 0.2154131 | 0.299199 | 72.32222
35 | 398.11 | 0.2160035 | 0.002025403 | 0.216013 | 0.5372303 | 73.87325
36 | 316.23 | 0.2168585 | 0.002663543 | 0.2168749 | 0.7036943 | 75.45928
37 | 251.19 | 0.2174997 | 0.003270807 | 0.2175243 | 0.8615612 | 77.07031
38 | 199.53 | 0.2181695 | 0.003607973 | 0.2181993 | 0.9474412 | 78.65634
39 | 158.49 | 0.2187689 | 0.003959072 | 0.2188048 | 1.036771 | 80.27237
40 | 125.89 | 0.2192402 | 0.004184831 | 0.2192802 | 1.093522 | 81.9284
41 | 100 | 0.2200394 | 0.004382518 | 0.220083 | 1.141008 | 83.57443
42 | 79.433 | 0.2206812 | 0.004545195 | 0.220728 | 1.179909 | 85.25546
43 | 63.096 | 0.2212833 | 0.004655737 | 0.2213322 | 1.205309 | 87.0015
44 | 50.119 | 0.2218785 | 0.004771862 | 0.2219298 | 1.23205 | 88.74253
45 | 39.811 | 0.2222504 | 0.00496715 | 0.2223059 | 1.28031 | 98.1087
46 | 31.623 | 0.2228404 | 0.00513627 | 0.2228996 | 1.320382 | 99.99974
47 | 25.119 | 0.2233412 | 0.005420548 | 0.2234069 | 1.390311 | 101.8258
48 | 19.953 | 0.2237409 | 0.005820532 | 0.2238166 | 1.490191 | 105.2078
49 | 15.849 | 0.2243391 | 0.006181364 | 0.2244242 | 1.578309 | 107.3289
50 | 12.589 | 0.2249744 | 0.006659058 | 0.2250729 | 1.695413 | 109.5649
51 | 10 | 0.2257351 | 0.00740067 | 0.2258563 | 1.877756 | 112.126
52 | 7.9433 | 0.2265088 | 0.008121606 | 0.2266544 | 2.053494 | 114.707
53 | 6.3096 | 0.2274632 | 0.009086173 | 0.2276446 | 2.287503 | 117.3931
54 | 5.0119 | 0.2285127 | 0.0101445 | 0.2287377 | 2.541898 | 120.0741
55 | 3.9811 | 0.2298378 | 0.01123984 | 0.2301125 | 2.799726 | 122.7552
56 | 3.1623 | 0.2315732 | 0.01257684 | 0.2319145 | 3.108705 | 125.5662
57 | 2.5119 | 0.2333561 | 0.01376904 | 0.233762 | 3.376788 | 128.4173
58 | 1.9953 | 0.2359355 | 0.01489897 | 0.2364055 | 3.613343 | 131.3633
59 | 1.5849 | 0.2385458 | 0.01574524 | 0.2390649 | 3.776337 | 134.4044
60 | 1.2589 | 0.2412579 | 0.01655149 | 0.2418249 | 3.924627 | 137.5754
61 | 1 | 0.2442035 | 0.01658459 | 0.244766 | 3.885162 | 141.1415
62 | 0.79433 | 0.2471627 | 0.01635664 | 0.2477034 | 3.786177 | 144.6176
63 | 0.63096 | 0.2499167 | 0.01616085 | 0.2504387 | 3.699876 | 148.4136
64 | 0.50119 | 0.2526613 | 0.01545605 | 0.2531336 | 3.500592 | 152.5447
65 | 0.39811 | 0.2557851 | 0.01499016 | 0.256224 | 3.353955 | 156.9958
66 | 0.31623 | 0.2582775 | 0.01351034 | 0.2586306 | 2.994379 | 162.0569
67 | 0.25119 | 0.2592687 | 0.01166667 | 0.259531 | 2.576478 | 167.783
68 | 0.19953 | 0.2606089 | 0.01165846 | 0.2608696 | 2.561445 | 174.2991
69 | 0.15849 | 0.2617217 | 0.009921179 | 0.2619097 | 2.170892 | 181.8603
70 | 0.12589 | 0.2640715 | 0.01169399 | 0.2643303 | 2.535596 | 190.6514
71 | 0.1 | 0.2625341 | 0.01082531 | 0.2627572 | 2.361192 | 201.1376
72 | 0.079433 | 0.263777 | 0.008642097 | 0.2639186 | 1.876504 | 213.6088
73 | 0.063096 | 0.2660743 | 0.007487001 | 0.2661796 | 1.611807 | 228.7351
74 | 0.050119 | 0.2691734 | 0.008764665 | 0.269316 | 1.864972 | 247.0715
75 | 0.039811 | 0.2701604 | 0.01187481 | 0.2704213 | 2.516796 | 269.5229
76 | 0.031623 | 0.2700881 | 0.01450122 | 0.2704771 | 3.073301 | 297.1094
77 | 0.025119 | 0.2683445 | 0.01718741 | 0.2688943 | 3.664777 | 331.221
78 | 0.019953 | 0.2677607 | 0.01785111 | 0.2683551 | 3.814159 | 373.5728
79 | 0.015849 | 0.2656793 | 0.01971039 | 0.2664094 | 4.242924 | 426.2448
80 | 0.012589 | 0.2659881 | 0.0214112 | 0.2668484 | 4.602207 | 491.897
81 | 0.01 | 0.2675383 | 0.02210166 | 0.2684496 | 4.72255 | 573.8895