## Sheet1
Index | Frequency (Hz) | Z' (Ω) | -Z'' (Ω) | Z (Ω) | -Phase (°) | Time (s)
1 | 1000000 | 1.766973 | -4.284596 | 4.634647 | -67.58869 | 20.52127
2 | 794330 | 1.259931 | -3.548756 | 3.76578 | -70.45338 | 22.4223
3 | 630960 | 0.9400758 | -2.865555 | 3.015816 | -71.83737 | 24.42334
4 | 501190 | 0.7206619 | -2.328891 | 2.437845 | -72.80562 | 26.81439
5 | 398110 | 0.5708566 | -1.886714 | 1.971184 | -73.16594 | 28.88042
6 | 316230 | 0.6002319 | -1.415733 | 1.537718 | -67.02438 | 32.24749
7 | 251190 | 0.4799188 | -1.156571 | 1.252189 | -67.46401 | 33.90352
8 | 199530 | 0.4021597 | -0.9438231 | 1.025931 | -66.92132 | 35.79455
9 | 158490 | 0.3450303 | -0.7675519 | 0.8415354 | -65.79511 | 37.55558
10 | 125890 | 0.3043767 | -0.6224763 | 0.6929083 | -63.94242 | 39.25661
11 | 100000 | 0.2757343 | -0.5045425 | 0.5749718 | -61.34324 | 43.5347
12 | 79433 | 0.2548317 | -0.4084744 | 0.4814463 | -58.04152 | 45.10572
13 | 63096 | 0.2396085 | -0.3305499 | 0.4082591 | -54.06246 | 46.88676
14 | 50119 | 0.228114 | -0.2671388 | 0.3512821 | -49.50547 | 48.68779
15 | 39811 | 0.2195247 | -0.2157403 | 0.3077905 | -44.50186 | 50.35382
16 | 31623 | 0.2130577 | -0.1740204 | 0.2750939 | -39.24112 | 52.02985
17 | 25119 | 0.2081961 | -0.1401633 | 0.2509809 | -33.94952 | 53.71088
18 | 19953 | 0.2045847 | -0.1128134 | 0.2336274 | -28.87349 | 55.42191
19 | 15849 | 0.2018308 | -0.09059198 | 0.2212297 | -24.17299 | 57.08794
20 | 12589 | 0.1997356 | -0.07265547 | 0.2125397 | -19.98927 | 58.77898
21 | 10000 | 0.198238 | -0.05814409 | 0.2065891 | -16.34665 | 61.74603
22 | 7943.3 | 0.1971319 | -0.04638513 | 0.2025156 | -13.24084 | 63.31206
23 | 6309.6 | 0.1962482 | -0.0367928 | 0.1996673 | -10.6186 | 64.98809
24 | 5011.9 | 0.1957662 | -0.02900091 | 0.1979027 | -8.42654 | 66.65412
25 | 3981.1 | 0.1953427 | -0.02264164 | 0.1966505 | -6.611495 | 68.38516
26 | 3162.3 | 0.195343 | -0.01750081 | 0.1961254 | -5.119468 | 70.05118
27 | 2511.9 | 0.1953877 | -0.01332958 | 0.1958418 | -3.902739 | 71.71721
28 | 1995.3 | 0.1955995 | -0.009949627 | 0.1958524 | -2.911974 | 73.41325
29 | 1584.9 | 0.1958897 | -0.007244451 | 0.1960236 | -2.117965 | 75.06928
30 | 1258.9 | 0.1961708 | -0.005010768 | 0.1962347 | -1.463182 | 76.72031
31 | 1000 | 0.1965654 | -0.003227298 | 0.1965919 | -0.940623 | 78.39634
32 | 794.33 | 0.1970237 | -0.00179071 | 0.1970319 | -0.5207359 | 80.17737
33 | 630.96 | 0.1974032 | -0.0006463167 | 0.1974043 | -0.1875911 | 81.8334
34 | 501.19 | 0.197931 | 0.0002869395 | 0.1979312 | 0.08306134 | 83.48943
35 | 398.11 | 0.1984912 | 0.001005947 | 0.1984937 | 0.2903706 | 85.16547
36 | 316.23 | 0.1990474 | 0.001569238 | 0.1990536 | 0.4516957 | 86.8415
37 | 251.19 | 0.1994879 | 0.00206058 | 0.1994986 | 0.5918069 | 88.54753
38 | 199.53 | 0.1999511 | 0.002382701 | 0.1999653 | 0.6827282 | 90.23856
39 | 158.49 | 0.2005685 | 0.002645406 | 0.200586 | 0.755661 | 91.93959
40 | 125.89 | 0.2009452 | 0.002840877 | 0.2009653 | 0.8099691 | 93.68062
41 | 100 | 0.2013808 | 0.003011499 | 0.2014033 | 0.8567516 | 95.42165
42 | 79.433 | 0.2017976 | 0.003126028 | 0.2018218 | 0.8874925 | 97.18269
43 | 63.096 | 0.2022347 | 0.003258835 | 0.202261 | 0.9231914 | 98.99872
44 | 50.119 | 0.2027158 | 0.003387629 | 0.2027441 | 0.9573934 | 100.8248
45 | 39.811 | 0.2029296 | 0.003635145 | 0.2029621 | 1.026249 | 110.2909
46 | 31.623 | 0.2033776 | 0.003871573 | 0.2034144 | 1.090572 | 112.262
47 | 25.119 | 0.2038062 | 0.004193992 | 0.2038494 | 1.178885 | 114.198
48 | 19.953 | 0.2040808 | 0.004628935 | 0.2041333 | 1.299352 | 117.7201
49 | 15.849 | 0.2044583 | 0.005142074 | 0.204523 | 1.44067 | 119.9161
50 | 12.589 | 0.2049635 | 0.005849708 | 0.2050469 | 1.634792 | 122.2422
51 | 10 | 0.2055736 | 0.006645782 | 0.205681 | 1.851613 | 124.8832
52 | 7.9433 | 0.206072 | 0.007677005 | 0.2062149 | 2.13351 | 127.5693
53 | 6.3096 | 0.2070389 | 0.008903354 | 0.2072302 | 2.462391 | 130.3153
54 | 5.0119 | 0.2079722 | 0.01026874 | 0.2082256 | 2.826713 | 133.0264
55 | 3.9811 | 0.2091926 | 0.01194588 | 0.2095334 | 3.268308 | 135.7874
56 | 3.1623 | 0.210914 | 0.01374885 | 0.2113617 | 3.729661 | 138.5935
57 | 2.5119 | 0.2129606 | 0.01557796 | 0.2135296 | 4.183705 | 141.5945
58 | 1.9953 | 0.2154334 | 0.01756718 | 0.2161485 | 4.661782 | 144.6756
59 | 1.5849 | 0.2186209 | 0.01937958 | 0.2194781 | 5.065725 | 147.7416
60 | 1.2589 | 0.222296 | 0.020998 | 0.2232855 | 5.396126 | 151.0227
61 | 1 | 0.226538 | 0.02201837 | 0.2276056 | 5.551427 | 154.6988
62 | 0.79433 | 0.2309101 | 0.02240288 | 0.2319943 | 5.541487 | 158.2698
63 | 0.63096 | 0.2353612 | 0.02210151 | 0.2363967 | 5.364608 | 162.1559
64 | 0.50119 | 0.2393147 | 0.02122452 | 0.2402541 | 5.06823 | 166.317
65 | 0.39811 | 0.2431772 | 0.01989935 | 0.24399 | 4.678129 | 170.9881
66 | 0.31623 | 0.246271 | 0.01832256 | 0.2469516 | 4.254967 | 176.1942
67 | 0.25119 | 0.2488583 | 0.01659712 | 0.2494111 | 3.81558 | 181.9603
68 | 0.19953 | 0.2510248 | 0.01512515 | 0.2514801 | 3.448108 | 188.5714
69 | 0.15849 | 0.2529195 | 0.01368112 | 0.2532892 | 3.096271 | 196.2275
70 | 0.12589 | 0.2543698 | 0.01243889 | 0.2546737 | 2.799581 | 205.4587
71 | 0.1 | 0.2553173 | 0.01157813 | 0.2555797 | 2.59647 | 215.9699
72 | 0.079433 | 0.2566312 | 0.01106381 | 0.2568696 | 2.46859 | 228.6011
73 | 0.063096 | 0.2573287 | 0.01071611 | 0.2575518 | 2.384629 | 243.8324
74 | 0.050119 | 0.2586674 | 0.01041292 | 0.2588769 | 2.305255 | 262.2937
75 | 0.039811 | 0.259674 | 0.01073813 | 0.2598959 | 2.367965 | 284.8252
76 | 0.031623 | 0.2605869 | 0.01113808 | 0.2608249 | 2.447463 | 312.6567
77 | 0.025119 | 0.2614517 | 0.0115958 | 0.2617087 | 2.539495 | 346.9683
78 | 0.019953 | 0.2625495 | 0.01232031 | 0.2628384 | 2.686672 | 389.3301
79 | 0.015849 | 0.2638616 | 0.01296413 | 0.2641798 | 2.812812 | 442.0121
80 | 0.012589 | 0.2655208 | 0.01407208 | 0.2658935 | 3.033726 | 507.9193
81 | 0.01 | 0.2672134 | 0.01542388 | 0.2676582 | 3.303516 | 590.0318