## Sheet1
Index | Frequency (Hz) | Z' (Ω) | -Z'' (Ω) | Z (Ω) | -Phase (°) | Time (s)
1 | 1000000 | 1.771145 | -4.313416 | 4.662887 | -67.6763 | 23.80633
2 | 794330 | 1.258967 | -3.568709 | 3.784268 | -70.5682 | 26.56738
3 | 630960 | 0.9380648 | -2.883027 | 3.0318 | -71.97641 | 29.21343
4 | 501190 | 0.7186727 | -2.339923 | 2.447801 | -72.92644 | 31.89948
5 | 398110 | 0.5689267 | -1.897036 | 1.980511 | -73.30585 | 34.48053
6 | 316230 | 0.5990075 | -1.422958 | 1.543898 | -67.17089 | 40.33363
7 | 251190 | 0.4772971 | -1.162607 | 1.256768 | -67.67986 | 42.63968
8 | 199530 | 0.400416 | -0.9491138 | 1.030121 | -67.1259 | 45.15072
9 | 158490 | 0.3428162 | -0.7719053 | 0.8446069 | -66.05319 | 47.09176
10 | 125890 | 0.3018787 | -0.6260515 | 0.6950332 | -64.25688 | 48.92279
11 | 100000 | 0.2729965 | -0.5074771 | 0.5762465 | -61.72204 | 53.27087
12 | 79433 | 0.2518481 | -0.4107055 | 0.4817743 | -58.48302 | 54.8369
13 | 63096 | 0.236409 | -0.3321366 | 0.4076812 | -54.5574 | 56.69294
14 | 50119 | 0.2250127 | -0.2686077 | 0.3504009 | -50.0471 | 58.63397
15 | 39811 | 0.2164206 | -0.2169423 | 0.306434 | -45.06898 | 60.91002
16 | 31623 | 0.2099188 | -0.1750135 | 0.273305 | -39.81864 | 63.66606
17 | 25119 | 0.2049883 | -0.140969 | 0.248782 | -34.51603 | 66.16711
18 | 19953 | 0.2012812 | -0.1133915 | 0.2310233 | -29.39467 | 68.67316
19 | 15849 | 0.1985302 | -0.09110547 | 0.2184363 | -24.65038 | 71.0392
20 | 12589 | 0.1964451 | -0.07308721 | 0.2096006 | -20.40767 | 73.31024
21 | 10000 | 0.1948267 | -0.05850741 | 0.2034221 | -16.71527 | 77.10732
22 | 7943.3 | 0.1937626 | -0.04670948 | 0.1993131 | -13.55344 | 78.84835
23 | 6309.6 | 0.1927668 | -0.03703801 | 0.1962928 | -10.8762 | 80.62438
24 | 5011.9 | 0.1922379 | -0.02921903 | 0.1944458 | -8.642473 | 82.51541
25 | 3981.1 | 0.1918276 | -0.02282485 | 0.1931808 | -6.785507 | 84.34645
26 | 3162.3 | 0.191751 | -0.01768538 | 0.1925648 | -5.269538 | 86.02748
27 | 2511.9 | 0.1916646 | -0.01348999 | 0.1921387 | -4.026029 | 87.70851
28 | 1995.3 | 0.1918023 | -0.01010727 | 0.1920685 | -3.016485 | 89.37954
29 | 1584.9 | 0.1921231 | -0.007384012 | 0.192265 | -2.201008 | 91.02557
30 | 1258.9 | 0.1924212 | -0.005151832 | 0.1924902 | -1.533655 | 92.7066
31 | 1000 | 0.1928039 | -0.00337823 | 0.1928335 | -1.00381 | 94.39763
32 | 794.33 | 0.1931709 | -0.001937623 | 0.1931806 | -0.5746928 | 96.49367
33 | 630.96 | 0.1936791 | -0.0007961537 | 0.1936807 | -0.2355236 | 98.90972
34 | 501.19 | 0.1940534 | 0.0001163414 | 0.1940534 | 0.0343507 | 101.4508
35 | 398.11 | 0.194513 | 0.0008662819 | 0.1945149 | 0.2551705 | 103.5468
36 | 316.23 | 0.1950051 | 0.001466769 | 0.1950106 | 0.4309534 | 105.9278
37 | 251.19 | 0.1955535 | 0.001957726 | 0.1955633 | 0.5735805 | 108.2089
38 | 199.53 | 0.1959281 | 0.002254103 | 0.195941 | 0.6591443 | 110.4549
39 | 158.49 | 0.1964448 | 0.00255219 | 0.1964614 | 0.7443388 | 112.676
40 | 125.89 | 0.1968768 | 0.002701288 | 0.1968953 | 0.7860889 | 114.657
41 | 100 | 0.1972504 | 0.00289221 | 0.1972716 | 0.8400466 | 116.813
42 | 79.433 | 0.1977322 | 0.003035581 | 0.1977555 | 0.8795347 | 119.3341
43 | 63.096 | 0.1980472 | 0.003154863 | 0.1980723 | 0.9126365 | 121.1851
44 | 50.119 | 0.1986328 | 0.003269861 | 0.1986597 | 0.9431089 | 122.9962
45 | 39.811 | 0.1988626 | 0.003508308 | 0.1988935 | 1.0107 | 132.4523
46 | 31.623 | 0.1993118 | 0.003726483 | 0.1993467 | 1.07112 | 135.0634
47 | 25.119 | 0.1995882 | 0.004025364 | 0.1996288 | 1.155405 | 137.7494
48 | 19.953 | 0.1999351 | 0.004421778 | 0.199984 | 1.266951 | 142.3065
49 | 15.849 | 0.2004081 | 0.00494839 | 0.2004692 | 1.414435 | 145.1826
50 | 12.589 | 0.200918 | 0.005579612 | 0.2009955 | 1.590729 | 148.0886
51 | 10 | 0.2014543 | 0.006378949 | 0.2015553 | 1.813636 | 151.2547
52 | 7.9433 | 0.2021011 | 0.007113802 | 0.2022262 | 2.015935 | 154.0557
53 | 6.3096 | 0.2030788 | 0.008310462 | 0.2032488 | 2.34337 | 156.9568
54 | 5.0119 | 0.2040468 | 0.009515195 | 0.2042685 | 2.669907 | 159.8428
55 | 3.9811 | 0.2052866 | 0.01086773 | 0.205574 | 3.030371 | 162.6789
56 | 3.1623 | 0.2071529 | 0.012327 | 0.2075193 | 3.405471 | 165.5
57 | 2.5119 | 0.2093 | 0.01361567 | 0.2097424 | 3.72204 | 168.391
58 | 1.9953 | 0.2116379 | 0.01487677 | 0.2121601 | 4.020907 | 171.4221
59 | 1.5849 | 0.2146148 | 0.01579156 | 0.215195 | 4.208294 | 175.0681
60 | 1.2589 | 0.2178062 | 0.01612732 | 0.2184025 | 4.234701 | 178.8842
61 | 1 | 0.2210042 | 0.01615727 | 0.221594 | 4.181367 | 183.0203
62 | 0.79433 | 0.2240567 | 0.01565983 | 0.2246033 | 3.998031 | 187.0063
63 | 0.63096 | 0.2269026 | 0.01490441 | 0.2273915 | 3.758153 | 191.1824
64 | 0.50119 | 0.2293945 | 0.01359336 | 0.2297969 | 3.391243 | 195.4635
65 | 0.39811 | 0.2313718 | 0.0124441 | 0.2317062 | 3.078628 | 200.0396
66 | 0.31623 | 0.233031 | 0.01119378 | 0.2332997 | 2.750123 | 205.1807
67 | 0.25119 | 0.2346008 | 0.01012084 | 0.234819 | 2.470248 | 211.7418
68 | 0.19953 | 0.2359326 | 0.00901739 | 0.2361048 | 2.188791 | 219.2629
69 | 0.15849 | 0.2363426 | 0.008402766 | 0.236492 | 2.036198 | 227.6791
70 | 0.12589 | 0.2377006 | 0.007508916 | 0.2378191 | 1.809361 | 236.5853
71 | 0.1 | 0.2383911 | 0.00770888 | 0.2385157 | 1.852135 | 247.5865
72 | 0.079433 | 0.2384926 | 0.00699963 | 0.2385953 | 1.681118 | 260.5977
73 | 0.063096 | 0.2394503 | 0.006597628 | 0.2395412 | 1.578284 | 275.814
74 | 0.050119 | 0.2408718 | 0.006592268 | 0.240962 | 1.5677 | 294.9903
75 | 0.039811 | 0.2419314 | 0.007267607 | 0.2420406 | 1.720645 | 317.5868
76 | 0.031623 | 0.242808 | 0.008254727 | 0.2429482 | 1.947131 | 345.4233
77 | 0.025119 | 0.2431047 | 0.008875377 | 0.2432667 | 2.090851 | 380.0349
78 | 0.019953 | 0.2438637 | 0.009458715 | 0.2440471 | 2.221211 | 422.5217
79 | 0.015849 | 0.2446671 | 0.009892941 | 0.244867 | 2.315453 | 476.1187
80 | 0.012589 | 0.2460981 | 0.01058043 | 0.2463254 | 2.461786 | 541.8359
81 | 0.01 | 0.2479416 | 0.01121561 | 0.2481951 | 2.590002 | 623.9184