## Sheet1
Index | Frequency (Hz) | Z' (Ω) | -Z'' (Ω) | Z (Ω) | -Phase (°) | Time (s)
1 | 1000000 | 1.760924 | -4.294946 | 4.64192 | -67.70641 | 21.52329
2 | 794330 | 1.251957 | -3.555624 | 3.769597 | -70.60251 | 23.57932
3 | 630960 | 0.9319298 | -2.872182 | 3.01959 | -72.02344 | 25.47036
4 | 501190 | 0.713382 | -2.333139 | 2.439765 | -72.99843 | 29.09243
5 | 398110 | 0.564333 | -1.890045 | 1.972497 | -73.37533 | 30.95346
6 | 316230 | 0.5940034 | -1.417578 | 1.537 | -67.26501 | 35.52155
7 | 251190 | 0.4735415 | -1.159385 | 1.252364 | -67.78283 | 37.20758
8 | 199530 | 0.3961338 | -0.9459885 | 1.025581 | -67.27844 | 38.97861
9 | 158490 | 0.338372 | -0.7689566 | 0.840113 | -66.24856 | 40.74964
10 | 125890 | 0.2976869 | -0.6239094 | 0.691289 | -64.49272 | 42.42067
11 | 100000 | 0.269085 | -0.5055598 | 0.5727106 | -61.97579 | 46.75375
12 | 79433 | 0.2483135 | -0.4093949 | 0.4788149 | -58.7616 | 48.31978
13 | 63096 | 0.2330207 | -0.3311464 | 0.4049155 | -54.86676 | 50.09581
14 | 50119 | 0.221632 | -0.2676996 | 0.3475397 | -50.3782 | 51.89185
15 | 39811 | 0.2130156 | -0.2161689 | 0.3034874 | -45.42096 | 53.55288
16 | 31623 | 0.2065684 | -0.1743707 | 0.2703251 | -40.16874 | 55.22891
17 | 25119 | 0.2016322 | -0.1403695 | 0.245681 | -34.84432 | 56.92494
18 | 19953 | 0.1981281 | -0.1129745 | 0.2280745 | -29.69219 | 58.60597
19 | 15849 | 0.1953626 | -0.09075845 | 0.2154151 | -24.91788 | 60.282
20 | 12589 | 0.1932984 | -0.07278681 | 0.2065483 | -20.63394 | 61.99303
21 | 10000 | 0.1915783 | -0.05824436 | 0.2002365 | -16.91052 | 64.96009
22 | 7943.3 | 0.1904355 | -0.04645158 | 0.1960189 | -13.70807 | 66.57112
23 | 6309.6 | 0.1895691 | -0.03685559 | 0.1931185 | -11.00207 | 68.24715
24 | 5011.9 | 0.1889686 | -0.02905191 | 0.1911888 | -8.740185 | 69.91818
25 | 3981.1 | 0.1887329 | -0.02270944 | 0.1900943 | -6.861175 | 71.62921
26 | 3162.3 | 0.1885334 | -0.01754788 | 0.1893482 | -5.317526 | 73.29524
27 | 2511.9 | 0.1886248 | -0.01336539 | 0.1890978 | -4.053033 | 74.94127
28 | 1995.3 | 0.1887221 | -0.009990568 | 0.1889864 | -3.030294 | 76.6323
29 | 1584.9 | 0.1890329 | -0.007257572 | 0.1891722 | -2.198687 | 78.26334
30 | 1258.9 | 0.1893481 | -0.005039782 | 0.1894151 | -1.524653 | 79.92436
31 | 1000 | 0.1896838 | -0.003273005 | 0.189712 | -0.9885438 | 81.6254
32 | 794.33 | 0.1900743 | -0.001833219 | 0.1900832 | -0.5525862 | 83.39143
33 | 630.96 | 0.1905804 | -0.0007011588 | 0.1905816 | -0.2107943 | 85.04746
34 | 501.19 | 0.1909693 | 0.0002360275 | 0.1909694 | 0.07081437 | 86.75349
35 | 398.11 | 0.191442 | 0.0009833857 | 0.1914446 | 0.2943103 | 88.40452
36 | 316.23 | 0.1918959 | 0.001534778 | 0.1919021 | 0.4582403 | 90.07555
37 | 251.19 | 0.1924159 | 0.002025297 | 0.1924266 | 0.6030513 | 91.79659
38 | 199.53 | 0.1928352 | 0.002381198 | 0.1928499 | 0.7074727 | 93.46762
39 | 158.49 | 0.1933913 | 0.002611385 | 0.1934089 | 0.7736245 | 95.17365
40 | 125.89 | 0.1937672 | 0.002815581 | 0.1937876 | 0.8324915 | 96.89468
41 | 100 | 0.1941882 | 0.00299059 | 0.1942112 | 0.8823126 | 98.60071
42 | 79.433 | 0.19463 | 0.003105599 | 0.1946548 | 0.9141582 | 100.4117
43 | 63.096 | 0.1950367 | 0.003254774 | 0.1950638 | 0.956064 | 105.5728
44 | 50.119 | 0.1953751 | 0.003378329 | 0.1954043 | 0.9906314 | 107.3989
45 | 39.811 | 0.1958594 | 0.003560762 | 0.1958918 | 1.041533 | 116.86
46 | 31.623 | 0.1961581 | 0.003797351 | 0.1961949 | 1.109029 | 118.8711
47 | 25.119 | 0.1966081 | 0.004105914 | 0.1966509 | 1.196377 | 120.7871
48 | 19.953 | 0.1968648 | 0.004546589 | 0.1969173 | 1.32301 | 124.2692
49 | 15.849 | 0.1975258 | 0.005034718 | 0.19759 | 1.460091 | 126.4752
50 | 12.589 | 0.1979045 | 0.005663548 | 0.1979855 | 1.63922 | 128.7913
51 | 10 | 0.1984062 | 0.006544423 | 0.1985141 | 1.889215 | 131.4473
52 | 7.9433 | 0.1991082 | 0.007442756 | 0.1992473 | 2.140745 | 134.1084
53 | 6.3096 | 0.2000654 | 0.008643832 | 0.200252 | 2.473928 | 136.8994
54 | 5.0119 | 0.2011954 | 0.009911276 | 0.2014394 | 2.820221 | 139.6705
55 | 3.9811 | 0.2024255 | 0.01148705 | 0.2027511 | 3.247885 | 142.4415
56 | 3.1623 | 0.2041293 | 0.01305301 | 0.2045462 | 3.658787 | 145.3926
57 | 2.5119 | 0.2062717 | 0.01467508 | 0.2067931 | 4.06942 | 148.3886
58 | 1.9953 | 0.2088568 | 0.01628674 | 0.2094908 | 4.458925 | 151.3947
59 | 1.5849 | 0.211899 | 0.01761432 | 0.2126298 | 4.751844 | 154.4407
60 | 1.2589 | 0.215347 | 0.01856636 | 0.2161459 | 4.927628 | 157.7418
61 | 1 | 0.2190974 | 0.01898032 | 0.219918 | 4.951149 | 161.4179
62 | 0.79433 | 0.2226658 | 0.01872299 | 0.2234516 | 4.806444 | 164.9789
63 | 0.63096 | 0.2263079 | 0.01797162 | 0.2270203 | 4.540459 | 168.84
64 | 0.50119 | 0.2295046 | 0.01687423 | 0.2301241 | 4.205081 | 172.9761
65 | 0.39811 | 0.2320492 | 0.01560358 | 0.2325732 | 3.846923 | 177.6072
66 | 0.31623 | 0.2344889 | 0.01421717 | 0.2349195 | 3.469623 | 182.7733
67 | 0.25119 | 0.2362658 | 0.01264562 | 0.236604 | 3.063711 | 188.5744
68 | 0.19953 | 0.2374474 | 0.0113321 | 0.2377176 | 2.732351 | 195.1955
69 | 0.15849 | 0.239146 | 0.01030254 | 0.2393678 | 2.466809 | 202.8766
70 | 0.12589 | 0.2396606 | 0.009712887 | 0.2398573 | 2.320795 | 211.7878
71 | 0.1 | 0.2406664 | 0.008534618 | 0.2408177 | 2.030997 | 222.364
72 | 0.079433 | 0.2420233 | 0.008157469 | 0.2421607 | 1.930441 | 235.0052
73 | 0.063096 | 0.2429243 | 0.008672061 | 0.243079 | 2.044512 | 250.1315
74 | 0.050119 | 0.24313 | 0.008848844 | 0.243291 | 2.08439 | 268.5679
75 | 0.039811 | 0.2435293 | 0.008719745 | 0.2436854 | 2.050641 | 291.2193
76 | 0.031623 | 0.2441826 | 0.008757814 | 0.2443396 | 2.054081 | 318.8858
77 | 0.025119 | 0.2451483 | 0.009030877 | 0.2453146 | 2.109732 | 353.1424
78 | 0.019953 | 0.2464345 | 0.009406164 | 0.2466139 | 2.185863 | 395.5942
79 | 0.015849 | 0.2475936 | 0.01006282 | 0.247798 | 2.327363 | 448.3612
80 | 0.012589 | 0.2485969 | 0.01111977 | 0.2488455 | 2.56114 | 514.0684
81 | 0.01 | 0.2498786 | 0.01225826 | 0.2501791 | 2.808501 | 596.1609