## Sheet1
Index | Frequency (Hz) | Z' (Ω) | -Z'' (Ω) | Z (Ω) | -Phase (°) | Time (s)
1 | 1000000 | 1.796006 | -4.348102 | 4.704427 | -67.55667 | 19.02824
2 | 794330 | 1.282002 | -3.59847 | 3.820015 | -70.39089 | 20.91928
3 | 630960 | 0.9597411 | -2.905458 | 3.059867 | -71.72039 | 23.07532
4 | 501190 | 0.7379807 | -2.359612 | 2.472324 | -72.63266 | 25.46136
5 | 398110 | 0.5867767 | -1.912328 | 2.000326 | -72.94195 | 28.90343
6 | 316230 | 0.4824702 | -1.545972 | 1.619508 | -72.66779 | 32.10049
7 | 251190 | 0.4958761 | -1.170691 | 1.271381 | -67.04367 | 37.81959
8 | 199530 | 0.417884 | -0.954838 | 1.042278 | -66.36345 | 39.51562
9 | 158490 | 0.3601551 | -0.7766729 | 0.8561148 | -65.12213 | 41.29665
10 | 125890 | 0.319505 | -0.6300857 | 0.706464 | -63.11126 | 42.97269
11 | 100000 | 0.2905182 | -0.5103355 | 0.5872335 | -60.34848 | 47.32577
12 | 79433 | 0.2695169 | -0.4132584 | 0.493378 | -56.8886 | 48.90179
13 | 63096 | 0.2539541 | -0.3340958 | 0.4196578 | -52.76068 | 50.69783
14 | 50119 | 0.2425795 | -0.27023 | 0.3631378 | -48.08638 | 52.45886
15 | 39811 | 0.2338519 | -0.2182272 | 0.3198591 | -43.02053 | 54.23489
16 | 31623 | 0.227419 | -0.1761188 | 0.2876408 | -37.75507 | 55.94093
17 | 25119 | 0.2224975 | -0.1418963 | 0.2638933 | -32.52742 | 57.68696
18 | 19953 | 0.2187722 | -0.1141297 | 0.2467526 | -27.55028 | 59.36799
19 | 15849 | 0.2160794 | -0.09172694 | 0.2347427 | -23.0015 | 61.03902
20 | 12589 | 0.2139062 | -0.07355261 | 0.2261986 | -18.97577 | 62.79005
21 | 10000 | 0.2122989 | -0.05886656 | 0.2203091 | -15.49771 | 65.78211
22 | 7943.3 | 0.2112642 | -0.04696203 | 0.2164209 | -12.53253 | 67.35314
23 | 6309.6 | 0.2104276 | -0.03728534 | 0.2137053 | -10.04787 | 69.03917
24 | 5011.9 | 0.2098844 | -0.02938273 | 0.2119311 | -7.969321 | 70.7202
25 | 3981.1 | 0.2095447 | -0.02295892 | 0.2107987 | -6.252715 | 72.38623
26 | 3162.3 | 0.2094635 | -0.01775459 | 0.2102146 | -4.844937 | 74.05226
27 | 2511.9 | 0.2095325 | -0.01354143 | 0.2099697 | -3.697704 | 75.73329
28 | 1995.3 | 0.2096977 | -0.01011109 | 0.2099413 | -2.76052 | 77.39432
29 | 1584.9 | 0.2099612 | -0.007363314 | 0.2100903 | -2.008532 | 79.02035
30 | 1258.9 | 0.2101809 | -0.005144569 | 0.2102438 | -1.402141 | 80.71138
31 | 1000 | 0.2107735 | -0.003354358 | 0.2108002 | -0.9117576 | 82.41741
32 | 794.33 | 0.2110915 | -0.001903264 | 0.2111001 | -0.5165819 | 84.17845
33 | 630.96 | 0.2115761 | -0.000754495 | 0.2115774 | -0.2043198 | 85.85948
34 | 501.19 | 0.2120622 | 0.000166769 | 0.2120623 | 0.04505827 | 90.86057
35 | 398.11 | 0.2125721 | 0.0009077366 | 0.212574 | 0.244666 | 92.5016
36 | 316.23 | 0.2130202 | 0.001489467 | 0.2130254 | 0.4006136 | 94.16763
37 | 251.19 | 0.2134671 | 0.001939715 | 0.2134759 | 0.5206162 | 95.91867
38 | 199.53 | 0.2140025 | 0.002280261 | 0.2140147 | 0.6104806 | 97.5997
39 | 158.49 | 0.214489 | 0.002565498 | 0.2145044 | 0.6852807 | 99.34073
40 | 125.89 | 0.2149957 | 0.002773547 | 0.2150136 | 0.7391018 | 101.0768
41 | 100 | 0.2154304 | 0.002926929 | 0.2154503 | 0.7783967 | 102.8028
42 | 79.433 | 0.215762 | 0.00306643 | 0.2157838 | 0.8142382 | 104.5888
43 | 63.096 | 0.2162351 | 0.003181479 | 0.2162585 | 0.8429351 | 106.3999
44 | 50.119 | 0.2166823 | 0.00335369 | 0.2167082 | 0.8867219 | 108.2609
45 | 39.811 | 0.2170421 | 0.003565136 | 0.2170714 | 0.9410563 | 117.7271
46 | 31.623 | 0.2173737 | 0.003837224 | 0.2174076 | 1.011318 | 119.6981
47 | 25.119 | 0.2178157 | 0.004125538 | 0.2178548 | 1.085081 | 121.6591
48 | 19.953 | 0.2181243 | 0.004551184 | 0.2181718 | 1.195308 | 125.1762
49 | 15.849 | 0.2186091 | 0.005119148 | 0.2186691 | 1.341444 | 127.3922
50 | 12.589 | 0.218969 | 0.005768187 | 0.2190449 | 1.508964 | 129.7583
51 | 10 | 0.2196023 | 0.006544259 | 0.2196998 | 1.706938 | 132.3993
52 | 7.9433 | 0.2202348 | 0.007489482 | 0.2203621 | 1.947696 | 135.0654
53 | 6.3096 | 0.2212468 | 0.00876662 | 0.2214205 | 2.269084 | 137.8414
54 | 5.0119 | 0.2221844 | 0.01008033 | 0.2224129 | 2.597683 | 140.6325
55 | 3.9811 | 0.2234631 | 0.01163976 | 0.2237661 | 2.981732 | 143.5085
56 | 3.1623 | 0.2250631 | 0.01338882 | 0.225461 | 3.404465 | 146.4196
57 | 2.5119 | 0.22727 | 0.01505734 | 0.2277683 | 3.790482 | 149.3957
58 | 1.9953 | 0.2298115 | 0.01679859 | 0.2304246 | 4.180729 | 152.4467
59 | 1.5849 | 0.2328347 | 0.01839127 | 0.23356 | 4.516331 | 155.6328
60 | 1.2589 | 0.2364202 | 0.01959692 | 0.237231 | 4.738426 | 158.9288
61 | 1 | 0.2404471 | 0.02026502 | 0.2412996 | 4.817535 | 162.5749
62 | 0.79433 | 0.244334 | 0.02036529 | 0.2451812 | 4.764602 | 166.226
63 | 0.63096 | 0.2482895 | 0.0197632 | 0.2490748 | 4.551 | 170.042
64 | 0.50119 | 0.2517013 | 0.01867307 | 0.252393 | 4.242853 | 174.1881
65 | 0.39811 | 0.2548373 | 0.01723686 | 0.2554196 | 3.869518 | 178.7442
66 | 0.31623 | 0.2574659 | 0.01577372 | 0.2579486 | 3.505861 | 183.8953
67 | 0.25119 | 0.2594398 | 0.01439678 | 0.259839 | 3.176188 | 192.8065
68 | 0.19953 | 0.2613394 | 0.01286913 | 0.2616561 | 2.819138 | 199.4576
69 | 0.15849 | 0.2624099 | 0.01179147 | 0.2626747 | 2.572873 | 207.1037
70 | 0.12589 | 0.2637865 | 0.01061641 | 0.264 | 2.304696 | 216.0649
71 | 0.1 | 0.2649781 | 0.01022171 | 0.2651752 | 2.209128 | 226.6161
72 | 0.079433 | 0.2653631 | 0.00973996 | 0.2655418 | 2.102056 | 239.1523
73 | 0.063096 | 0.266205 | 0.009347708 | 0.2663691 | 2.011097 | 254.3386
74 | 0.050119 | 0.2671989 | 0.009151988 | 0.2673556 | 1.961705 | 272.8199
75 | 0.039811 | 0.2681596 | 0.009118522 | 0.2683146 | 1.94754 | 295.4364
76 | 0.031623 | 0.2693501 | 0.009620963 | 0.2695219 | 2.045688 | 323.1879
77 | 0.025119 | 0.2704366 | 0.01026566 | 0.2706313 | 2.173881 | 357.4045
78 | 0.019953 | 0.2714192 | 0.01109233 | 0.2716457 | 2.340255 | 399.8113
79 | 0.015849 | 0.2724832 | 0.01219272 | 0.2727559 | 2.562086 | 452.5783
80 | 0.012589 | 0.2736012 | 0.01325263 | 0.273922 | 2.773111 | 518.3505
81 | 0.01 | 0.2748516 | 0.01451605 | 0.2752347 | 3.023219 | 600.408