## Sheet1
Index | Frequency (Hz) | Z' (Ω) | -Z'' (Ω) | Z (Ω) | -Phase (°) | Time (s)
1 | 1000000 | 1.793596 | -4.360017 | 4.714523 | -67.63903 | 21.22228
2 | 794330 | 1.277778 | -3.607621 | 3.827224 | -70.49644 | 23.20332
3 | 630960 | 0.9535951 | -2.911643 | 3.063823 | -71.86581 | 25.12435
4 | 501190 | 0.7328519 | -2.36503 | 2.475973 | -72.78336 | 27.21039
5 | 398110 | 0.5807968 | -1.916072 | 2.002163 | -73.13697 | 29.18643
6 | 316230 | 0.6109865 | -1.435808 | 1.5604 | -66.94855 | 33.76452
7 | 251190 | 0.4896014 | -1.174015 | 1.272014 | -67.36232 | 35.46554
8 | 199530 | 0.4110623 | -0.9572149 | 1.041745 | -66.75959 | 37.23158
9 | 158490 | 0.3534664 | -0.7783308 | 0.8548318 | -65.57559 | 38.99261
10 | 125890 | 0.3124816 | -0.6313261 | 0.704427 | -63.6664 | 40.65864
11 | 100000 | 0.2834067 | -0.5114117 | 0.584689 | -61.0063 | 44.96672
12 | 79433 | 0.2622351 | -0.4139088 | 0.4899875 | -57.64338 | 46.54275
13 | 63096 | 0.2467793 | -0.3347105 | 0.4158499 | -53.59895 | 48.30878
14 | 50119 | 0.2353221 | -0.2706239 | 0.3586276 | -48.99128 | 50.09982
15 | 39811 | 0.2267267 | -0.2185527 | 0.3149132 | -43.94834 | 51.77585
16 | 31623 | 0.2202542 | -0.1762464 | 0.2820899 | -38.66663 | 53.44688
17 | 25119 | 0.2153254 | -0.1418826 | 0.2578676 | -33.38176 | 55.08791
18 | 19953 | 0.2116595 | -0.114097 | 0.2404535 | -28.32731 | 56.79894
19 | 15849 | 0.2090352 | -0.09166352 | 0.2282497 | -23.67782 | 58.46497
20 | 12589 | 0.2069011 | -0.07346828 | 0.2195578 | -19.54939 | 60.141
21 | 10000 | 0.2053331 | -0.05877321 | 0.2135789 | -15.9729 | 63.14306
22 | 7943.3 | 0.2041042 | -0.04683144 | 0.209408 | -12.92276 | 64.75409
23 | 6309.6 | 0.2033369 | -0.0371605 | 0.2067046 | -10.3567 | 66.42012
24 | 5011.9 | 0.2027837 | -0.02926975 | 0.2048852 | -8.213332 | 68.09615
25 | 3981.1 | 0.2025894 | -0.02287069 | 0.2038762 | -6.440957 | 69.76218
26 | 3162.3 | 0.202442 | -0.0176599 | 0.2032108 | -4.985541 | 71.43821
27 | 2511.9 | 0.2025764 | -0.01346033 | 0.2030231 | -3.801472 | 73.09924
28 | 1995.3 | 0.2027636 | -0.01004822 | 0.2030124 | -2.837048 | 74.77027
29 | 1584.9 | 0.2030306 | -0.007305744 | 0.203162 | -2.060812 | 76.4113
30 | 1258.9 | 0.2032988 | -0.005104203 | 0.2033629 | -1.438218 | 78.05734
31 | 1000 | 0.2038708 | -0.003307858 | 0.2038976 | -0.9295578 | 79.73837
32 | 794.33 | 0.2042594 | -0.001864586 | 0.2042679 | -0.5230111 | 81.5244
33 | 630.96 | 0.2047101 | -0.0007016738 | 0.2047113 | -0.1963889 | 83.17543
34 | 501.19 | 0.2052571 | 0.0002295764 | 0.2052572 | 0.06408428 | 84.85646
35 | 398.11 | 0.2056983 | 0.0009365456 | 0.2057004 | 0.2608662 | 86.53249
36 | 316.23 | 0.2062882 | 0.001536897 | 0.2062939 | 0.4268596 | 88.19352
37 | 251.19 | 0.2068162 | 0.001974521 | 0.2068256 | 0.5469993 | 89.88955
38 | 199.53 | 0.2073253 | 0.002318427 | 0.2073383 | 0.6406867 | 91.58058
39 | 158.49 | 0.2077578 | 0.00259218 | 0.207774 | 0.7148384 | 93.27662
40 | 125.89 | 0.2082513 | 0.002785925 | 0.2082699 | 0.7664406 | 95.02765
41 | 100 | 0.2086482 | 0.002965575 | 0.2086692 | 0.8143062 | 96.77368
42 | 79.433 | 0.2091201 | 0.003083987 | 0.2091428 | 0.8449051 | 98.52971
43 | 63.096 | 0.2096219 | 0.003244967 | 0.209647 | 0.8868733 | 100.3407
44 | 50.119 | 0.2099193 | 0.003442012 | 0.2099475 | 0.9393853 | 104.8318
45 | 39.811 | 0.210284 | 0.003562792 | 0.2103142 | 0.9706558 | 114.283
46 | 31.623 | 0.2106711 | 0.00384882 | 0.2107063 | 1.046639 | 116.274
47 | 25.119 | 0.2111521 | 0.004171246 | 0.2111933 | 1.131714 | 118.1901
48 | 19.953 | 0.2114057 | 0.004595599 | 0.2114557 | 1.245316 | 121.6871
49 | 15.849 | 0.2119022 | 0.005164083 | 0.2119651 | 1.396029 | 123.9182
50 | 12.589 | 0.2123985 | 0.005771987 | 0.2124769 | 1.556645 | 126.2692
51 | 10 | 0.2130424 | 0.006594995 | 0.2131444 | 1.773097 | 128.9353
52 | 7.9433 | 0.2136486 | 0.007521878 | 0.213781 | 2.016366 | 131.5963
53 | 6.3096 | 0.2146178 | 0.008771125 | 0.214797 | 2.340295 | 134.3924
54 | 5.0119 | 0.2156885 | 0.01018151 | 0.2159287 | 2.702625 | 137.1884
55 | 3.9811 | 0.2170271 | 0.01180855 | 0.2173481 | 3.11442 | 139.9495
56 | 3.1623 | 0.2186975 | 0.01353862 | 0.2191162 | 3.542413 | 142.8905
57 | 2.5119 | 0.220885 | 0.01543529 | 0.2214236 | 3.997291 | 145.8766
58 | 1.9953 | 0.2235917 | 0.01729648 | 0.2242597 | 4.423446 | 148.8826
59 | 1.5849 | 0.2266668 | 0.01904079 | 0.2274651 | 4.80177 | 152.0687
60 | 1.2589 | 0.2302171 | 0.02038221 | 0.2311176 | 5.059476 | 155.3698
61 | 1 | 0.2344408 | 0.02111485 | 0.2353897 | 5.146445 | 158.9808
62 | 0.79433 | 0.2387245 | 0.0216918 | 0.2397079 | 5.191948 | 162.6119
63 | 0.63096 | 0.2428861 | 0.0211557 | 0.2438057 | 4.977975 | 166.518
64 | 0.50119 | 0.246577 | 0.02016539 | 0.2474002 | 4.675319 | 170.659
65 | 0.39811 | 0.250132 | 0.018612 | 0.2508235 | 4.255462 | 175.2801
66 | 0.31623 | 0.2529602 | 0.01697282 | 0.253529 | 3.83861 | 180.4162
67 | 0.25119 | 0.2551632 | 0.01586791 | 0.2556561 | 3.558488 | 186.2473
68 | 0.19953 | 0.2579791 | 0.01414416 | 0.2583666 | 3.1382 | 192.8785
69 | 0.15849 | 0.2586626 | 0.01280849 | 0.2589795 | 2.834866 | 200.5796
70 | 0.12589 | 0.2607671 | 0.01118773 | 0.261007 | 2.456662 | 209.4608
71 | 0.1 | 0.2620392 | 0.01166934 | 0.2622989 | 2.549858 | 219.997
72 | 0.079433 | 0.2618331 | 0.01105798 | 0.2620665 | 2.418331 | 232.5882
73 | 0.063096 | 0.262155 | 0.009595915 | 0.2623305 | 2.096318 | 247.7295
74 | 0.050119 | 0.2638283 | 0.008484909 | 0.2639647 | 1.842039 | 266.2308
75 | 0.039811 | 0.2660571 | 0.008401292 | 0.2661897 | 1.80863 | 288.7472
76 | 0.031623 | 0.2683583 | 0.009350098 | 0.2685211 | 1.995484 | 316.4187
77 | 0.025119 | 0.2702943 | 0.01084993 | 0.270512 | 2.298686 | 350.6054
78 | 0.019953 | 0.2715023 | 0.01301904 | 0.2718143 | 2.745337 | 393.0272
79 | 0.015849 | 0.2725625 | 0.01521253 | 0.2729867 | 3.194535 | 445.8141
80 | 0.012589 | 0.2733679 | 0.01767932 | 0.273939 | 3.700294 | 511.5914
81 | 0.01 | 0.2741147 | 0.02013458 | 0.2748532 | 4.20101 | 593.5989