## Sheet1
Index | Frequency (Hz) | Z' (Ω) | -Z'' (Ω) | Z (Ω) | -Phase (°) | Time (s)
1 | 1000000 | 1.762675 | -4.303297 | 4.65031 | -67.72549 | 22.3973
2 | 794330 | 1.254568 | -3.561089 | 3.775618 | -70.59269 | 24.43334
3 | 630960 | 0.9373021 | -2.875462 | 3.02437 | -71.9458 | 26.40938
4 | 501190 | 0.7200889 | -2.3362 | 2.444659 | -72.86909 | 28.62042
5 | 398110 | 0.5689505 | -1.893135 | 1.976781 | -73.27272 | 32.44749
6 | 316230 | 0.5993932 | -1.420826 | 1.542082 | -67.12694 | 35.73955
7 | 251190 | 0.4787318 | -1.161904 | 1.256664 | -67.60718 | 37.48558
8 | 199530 | 0.4011568 | -0.9480083 | 1.029391 | -67.06398 | 39.27162
9 | 158490 | 0.3435726 | -0.7713843 | 0.8444382 | -65.99193 | 41.11265
10 | 125890 | 0.3025503 | -0.6257667 | 0.6950688 | -64.19682 | 42.79868
11 | 100000 | 0.2734863 | -0.507079 | 0.5761284 | -61.66038 | 47.15176
12 | 79433 | 0.2523139 | -0.410788 | 0.4820883 | -58.44095 | 48.77279
13 | 63096 | 0.2369374 | -0.3326698 | 0.408422 | -54.54039 | 50.48382
14 | 50119 | 0.2251779 | -0.2689939 | 0.3508031 | -50.06691 | 52.26985
15 | 39811 | 0.2165456 | -0.2175773 | 0.3069721 | -45.13616 | 54.03589
16 | 31623 | 0.2098219 | -0.1755784 | 0.2735928 | -39.92249 | 55.73192
17 | 25119 | 0.2047474 | -0.1415275 | 0.2489006 | -34.65338 | 57.42295
18 | 19953 | 0.2009854 | -0.1139381 | 0.2310347 | -29.54878 | 59.10398
19 | 15849 | 0.1982405 | -0.09166576 | 0.2184076 | -24.81567 | 60.80501
20 | 12589 | 0.1960822 | -0.07353284 | 0.2094166 | -20.55656 | 62.50104
21 | 10000 | 0.1944321 | -0.05887286 | 0.2031498 | -16.84599 | 65.5631
22 | 7943.3 | 0.1932267 | -0.04697104 | 0.1988538 | -13.6629 | 67.17413
23 | 6309.6 | 0.1923978 | -0.03729432 | 0.195979 | -10.97015 | 68.83016
24 | 5011.9 | 0.1918337 | -0.02941465 | 0.1940758 | -8.717498 | 70.55119
25 | 3981.1 | 0.191526 | -0.02301929 | 0.1929043 | -6.853441 | 72.19722
26 | 3162.3 | 0.1913683 | -0.01780054 | 0.1921944 | -5.314202 | 73.85825
27 | 2511.9 | 0.1913696 | -0.01358414 | 0.1918511 | -4.060263 | 75.55429
28 | 1995.3 | 0.1916277 | -0.01020043 | 0.1918989 | -3.047005 | 77.51532
29 | 1584.9 | 0.1918319 | -0.007449089 | 0.1919765 | -2.223754 | 79.63136
30 | 1258.9 | 0.1921295 | -0.005227178 | 0.1922006 | -1.558436 | 82.41241
31 | 1000 | 0.1925919 | -0.003450599 | 0.1926229 | -1.026438 | 84.55845
32 | 794.33 | 0.192934 | -0.001998089 | 0.1929443 | -0.5933531 | 87.0845
33 | 630.96 | 0.1934174 | -0.0008377114 | 0.1934192 | -0.2481526 | 89.23054
34 | 501.19 | 0.1938687 | 9.659558e-05 | 0.1938688 | 0.02854776 | 91.49658
35 | 398.11 | 0.1943373 | 0.0008301004 | 0.194339 | 0.2447341 | 93.35761
36 | 316.23 | 0.1948128 | 0.001446206 | 0.1948182 | 0.4253313 | 95.47366
37 | 251.19 | 0.1954547 | 0.001854915 | 0.1954635 | 0.5437353 | 97.41969
38 | 199.53 | 0.1959539 | 0.002234352 | 0.1959667 | 0.653283 | 99.23572
39 | 158.49 | 0.1963096 | 0.002509549 | 0.1963256 | 0.7324082 | 100.9818
40 | 125.89 | 0.1968059 | 0.002695896 | 0.1968243 | 0.7848029 | 102.7178
41 | 100 | 0.197253 | 0.002856097 | 0.1972737 | 0.8295479 | 106.6689
42 | 79.433 | 0.1975916 | 0.003019511 | 0.1976146 | 0.8755019 | 108.4399
43 | 63.096 | 0.1980787 | 0.003188549 | 0.1981043 | 0.9222327 | 110.3309
44 | 50.119 | 0.1984535 | 0.003307425 | 0.198481 | 0.954803 | 112.087
45 | 39.811 | 0.1988049 | 0.003442441 | 0.1988347 | 0.9920158 | 121.5931
46 | 31.623 | 0.1992093 | 0.003670013 | 0.1992431 | 1.055435 | 123.5842
47 | 25.119 | 0.1995685 | 0.003984038 | 0.1996082 | 1.143659 | 125.5202
48 | 19.953 | 0.199908 | 0.004416942 | 0.1999567 | 1.265737 | 129.0423
49 | 15.849 | 0.2004544 | 0.004907549 | 0.2005144 | 1.402442 | 131.2783
50 | 12.589 | 0.2007707 | 0.005529978 | 0.2008469 | 1.577742 | 133.6294
51 | 10 | 0.201348 | 0.006289341 | 0.2014462 | 1.789119 | 136.3304
52 | 7.9433 | 0.2019951 | 0.007203737 | 0.2021235 | 2.04247 | 139.0715
53 | 6.3096 | 0.2030784 | 0.008337337 | 0.2032495 | 2.350945 | 141.8425
54 | 5.0119 | 0.2039558 | 0.009362185 | 0.2041705 | 2.628204 | 144.6586
55 | 3.9811 | 0.2053964 | 0.01073323 | 0.2056766 | 2.991338 | 147.4746
56 | 3.1623 | 0.2070861 | 0.01196552 | 0.2074315 | 3.306896 | 150.3557
57 | 2.5119 | 0.2092082 | 0.01341909 | 0.2096381 | 3.670055 | 153.3317
58 | 1.9953 | 0.2116923 | 0.01450509 | 0.2121887 | 3.919763 | 156.3778
59 | 1.5849 | 0.2146909 | 0.01526287 | 0.2152328 | 4.066446 | 159.5788
60 | 1.2589 | 0.2178144 | 0.01544408 | 0.2183613 | 4.055755 | 162.8749
61 | 1 | 0.2208784 | 0.01562313 | 0.2214302 | 4.045896 | 166.561
62 | 0.79433 | 0.2231838 | 0.01484804 | 0.2236772 | 3.806183 | 170.117
63 | 0.63096 | 0.2257478 | 0.0142315 | 0.2261959 | 3.607244 | 174.0231
64 | 0.50119 | 0.2288561 | 0.01248706 | 0.2291965 | 3.12313 | 178.2692
65 | 0.39811 | 0.2309687 | 0.01194979 | 0.2312776 | 2.961711 | 182.8153
66 | 0.31623 | 0.232655 | 0.01048141 | 0.232891 | 2.579506 | 187.9964
67 | 0.25119 | 0.2336129 | 0.008588181 | 0.2337707 | 2.105385 | 194.1325
68 | 0.19953 | 0.2324579 | 0.007736923 | 0.2325867 | 1.906278 | 201.1336
69 | 0.15849 | 0.2357916 | 0.009097161 | 0.2359671 | 2.209453 | 214.1649
70 | 0.12589 | 0.2328256 | 0.006958187 | 0.2329295 | 1.711823 | 223.141
71 | 0.1 | 0.2366377 | 0.004000987 | 0.2366715 | 0.9686446 | 233.7672
72 | 0.079433 | 0.2395011 | 0.007601501 | 0.2396217 | 1.817895 | 246.3434
73 | 0.063096 | 0.2366026 | 0.0107994 | 0.236849 | 2.613374 | 261.6447
74 | 0.050119 | 0.2325948 | 0.009536408 | 0.2327902 | 2.347817 | 280.1661
75 | 0.039811 | 0.231611 | 0.005165579 | 0.2316686 | 1.277646 | 303.3075
76 | 0.031623 | 0.2329988 | 0.001504924 | 0.2330037 | 0.3700644 | 331.149
77 | 0.025119 | 0.2356148 | -0.001183728 | 0.2356177 | -0.2878513 | 365.3407
78 | 0.019953 | 0.2394945 | -0.002913274 | 0.2395122 | -0.6969267 | 407.7524
79 | 0.015849 | 0.2433782 | -0.003790404 | 0.2434077 | -0.89226 | 460.4294
80 | 0.012589 | 0.2489849 | -0.00302952 | 0.2490033 | -0.6971111 | 526.8966
81 | 0.01 | 0.2542772 | -0.00230361 | 0.2542876 | -0.5190537 | 609.0242