## Sheet1
Index | Frequency (Hz) | Z' (Ω) | -Z'' (Ω) | Z (Ω) | -Phase (°) | Time (s)
1 | 1000000 | 1.761847 | -4.236 | 4.587788 | -67.41649 | 20.54327
2 | 794330 | 1.260911 | -3.509565 | 3.729201 | -70.23773 | 22.4293
3 | 630960 | 0.9426264 | -2.834347 | 2.986983 | -71.60429 | 24.41034
4 | 501190 | 0.7259994 | -2.302659 | 2.414397 | -72.50059 | 26.49637
5 | 398110 | 0.5777332 | -1.867257 | 1.954591 | -72.80783 | 28.64741
6 | 316230 | 0.6054959 | -1.399419 | 1.524795 | -66.603 | 33.2105
7 | 251190 | 0.4862435 | -1.144376 | 1.243395 | -66.97945 | 34.88653
8 | 199530 | 0.4094187 | -0.9339337 | 1.019733 | -66.32827 | 36.65257
9 | 158490 | 0.3526616 | -0.7598945 | 0.837741 | -65.10432 | 38.4286
10 | 125890 | 0.3118555 | -0.6165845 | 0.6909633 | -63.17067 | 40.14963
11 | 100000 | 0.2832606 | -0.5001279 | 0.5747734 | -60.47381 | 44.45771
12 | 79433 | 0.262208 | -0.4051879 | 0.4826285 | -57.09201 | 46.02374
13 | 63096 | 0.2467608 | -0.3282843 | 0.4106842 | -53.06899 | 47.78977
14 | 50119 | 0.2350581 | -0.2656554 | 0.3547183 | -48.49685 | 49.5908
15 | 39811 | 0.2261757 | -0.2147363 | 0.3118768 | -43.51381 | 51.34684
16 | 31623 | 0.2194935 | -0.1734135 | 0.2797314 | -38.31093 | 53.01787
17 | 25119 | 0.2145226 | -0.1398785 | 0.2560976 | -33.10618 | 54.6789
18 | 19953 | 0.2107089 | -0.1126318 | 0.2389229 | -28.12617 | 56.35493
19 | 15849 | 0.2078595 | -0.0905245 | 0.2267162 | -23.53352 | 58.02596
20 | 12589 | 0.2056482 | -0.07260494 | 0.2180886 | -19.44579 | 59.69699
21 | 10000 | 0.2040668 | -0.05811073 | 0.2121795 | -15.89501 | 62.68905
22 | 7943.3 | 0.2028791 | -0.04632591 | 0.208101 | -12.86253 | 64.27007
23 | 6309.6 | 0.2020073 | -0.03673642 | 0.2053205 | -10.30699 | 65.97111
24 | 5011.9 | 0.2014592 | -0.02895989 | 0.20353 | -8.180267 | 67.66714
25 | 3981.1 | 0.2011631 | -0.02261969 | 0.2024309 | -6.415647 | 69.33817
26 | 3162.3 | 0.2009472 | -0.01745059 | 0.2017035 | -4.963208 | 71.0142
27 | 2511.9 | 0.2009781 | -0.0132754 | 0.2014161 | -3.779124 | 72.67523
28 | 1995.3 | 0.2010201 | -0.00991753 | 0.2012646 | -2.824455 | 74.35126
29 | 1584.9 | 0.2013598 | -0.007177368 | 0.2014877 | -2.041414 | 75.98229
30 | 1258.9 | 0.2017039 | -0.004994466 | 0.2017657 | -1.418432 | 77.62332
31 | 1000 | 0.2021383 | -0.003218644 | 0.2021639 | -0.9122425 | 79.28935
32 | 794.33 | 0.2024596 | -0.001764747 | 0.2024673 | -0.4994082 | 81.05539
33 | 630.96 | 0.2030061 | -0.0006176867 | 0.2030071 | -0.1743333 | 82.63642
34 | 501.19 | 0.2034564 | 0.0003148494 | 0.2034566 | 0.08866535 | 84.31745
35 | 398.11 | 0.2039504 | 0.00104267 | 0.2039531 | 0.2929148 | 85.95848
36 | 316.23 | 0.2044007 | 0.001615353 | 0.2044071 | 0.452792 | 87.63951
37 | 251.19 | 0.2047872 | 0.002038091 | 0.2047973 | 0.5702024 | 89.33554
38 | 199.53 | 0.2053261 | 0.002378343 | 0.2053398 | 0.6636416 | 91.03157
39 | 158.49 | 0.2057584 | 0.002665398 | 0.2057757 | 0.7421691 | 92.7026
40 | 125.89 | 0.2062061 | 0.002842935 | 0.2062257 | 0.7898792 | 94.44363
41 | 100 | 0.2065318 | 0.003028243 | 0.206554 | 0.840031 | 96.19467
42 | 79.433 | 0.2069652 | 0.00318095 | 0.2069897 | 0.8805375 | 97.9607
43 | 63.096 | 0.2074713 | 0.003349082 | 0.2074983 | 0.9248102 | 99.78174
44 | 50.119 | 0.2077372 | 0.003419548 | 0.2077653 | 0.9430568 | 101.6428
45 | 39.811 | 0.2080017 | 0.003647136 | 0.2080336 | 1.004531 | 111.1289
46 | 31.623 | 0.208391 | 0.003930633 | 0.2084281 | 1.080574 | 113.1
47 | 25.119 | 0.2088861 | 0.004163513 | 0.2089276 | 1.141867 | 115.016
48 | 19.953 | 0.2090938 | 0.004610972 | 0.2091446 | 1.263292 | 118.5181
49 | 15.849 | 0.2094716 | 0.005209194 | 0.2095364 | 1.424553 | 120.7191
50 | 12.589 | 0.2096711 | 0.005829416 | 0.2097521 | 1.592565 | 123.0452
51 | 10 | 0.2102544 | 0.006628107 | 0.2103588 | 1.805607 | 125.6962
52 | 7.9433 | 0.2109633 | 0.007686496 | 0.2111033 | 2.086662 | 128.3573
53 | 6.3096 | 0.211645 | 0.008907318 | 0.2118323 | 2.409935 | 131.1133
54 | 5.0119 | 0.2128779 | 0.010263 | 0.2131252 | 2.760135 | 133.9344
55 | 3.9811 | 0.2139963 | 0.01196636 | 0.2143307 | 3.200563 | 136.7354
56 | 3.1623 | 0.2156657 | 0.01368495 | 0.2160995 | 3.630805 | 139.5315
57 | 2.5119 | 0.2177067 | 0.01564458 | 0.2182681 | 4.110255 | 142.4325
58 | 1.9953 | 0.2201681 | 0.01765672 | 0.220875 | 4.585111 | 145.4386
59 | 1.5849 | 0.2233294 | 0.01952166 | 0.224181 | 4.995638 | 148.5696
60 | 1.2589 | 0.2271999 | 0.02118227 | 0.2281852 | 5.326396 | 151.8757
61 | 1 | 0.2312388 | 0.02229872 | 0.2323114 | 5.508092 | 155.5218
62 | 0.79433 | 0.2357533 | 0.02268463 | 0.2368422 | 5.496189 | 159.1028
63 | 0.63096 | 0.2401243 | 0.02232469 | 0.2411599 | 5.311599 | 162.9989
64 | 0.50119 | 0.2443386 | 0.02179762 | 0.245309 | 5.0979 | 167.13
65 | 0.39811 | 0.2479538 | 0.02029473 | 0.2487829 | 4.679162 | 171.6711
66 | 0.31623 | 0.251129 | 0.01888257 | 0.2518379 | 4.300018 | 176.8122
67 | 0.25119 | 0.2539897 | 0.01707458 | 0.254563 | 3.845951 | 182.6333
68 | 0.19953 | 0.2560677 | 0.01521623 | 0.2565194 | 3.40067 | 189.2494
69 | 0.15849 | 0.2578815 | 0.01419673 | 0.258272 | 3.151031 | 196.9305
70 | 0.12589 | 0.2591556 | 0.01261152 | 0.2594623 | 2.786037 | 205.8567
71 | 0.1 | 0.2607699 | 0.01152631 | 0.2610246 | 2.530888 | 216.3529
72 | 0.079433 | 0.2621717 | 0.0116797 | 0.2624317 | 2.55083 | 229.0141
73 | 0.063096 | 0.2624343 | 0.01156536 | 0.262689 | 2.523367 | 244.2654
74 | 0.050119 | 0.2628157 | 0.01091594 | 0.2630423 | 2.378389 | 262.7317
75 | 0.039811 | 0.2635709 | 0.0105268 | 0.263781 | 2.287129 | 285.3432
76 | 0.031623 | 0.2647049 | 0.01038615 | 0.2649086 | 2.246945 | 313.0297
77 | 0.025119 | 0.2655505 | 0.01016039 | 0.2657448 | 2.191161 | 347.2763
78 | 0.019953 | 0.2675978 | 0.01051127 | 0.2678042 | 2.249428 | 389.6731
79 | 0.015849 | 0.2693556 | 0.01127114 | 0.2695913 | 2.396135 | 442.4451
80 | 0.012589 | 0.2716909 | 0.01261462 | 0.2719836 | 2.658338 | 508.2023
81 | 0.01 | 0.2735822 | 0.01374802 | 0.2739274 | 2.8768 | 590.2848