## Sheet1
Index | Frequency (Hz) | Z' (Ω) | -Z'' (Ω) | Z (Ω) | -Phase (°) | Time (s)
1 | 1000000 | 1.761862 | -4.260645 | 4.610559 | -67.53392 | 19.01524
2 | 794330 | 1.258311 | -3.530772 | 3.748293 | -70.38475 | 20.92627
3 | 630960 | 0.9419643 | -2.850839 | 3.002429 | -71.71559 | 22.89731
4 | 501190 | 0.7235098 | -2.314955 | 2.425383 | -72.64403 | 25.11335
5 | 398110 | 0.5740394 | -1.877234 | 1.96304 | -72.99689 | 27.16439
6 | 316230 | 0.603175 | -1.408094 | 1.531845 | -66.81151 | 31.71748
7 | 251190 | 0.4826538 | -1.150964 | 1.248067 | -67.24938 | 33.42351
8 | 199530 | 0.405148 | -0.9388067 | 1.022498 | -66.65708 | 35.19454
9 | 158490 | 0.3481428 | -0.7645671 | 0.8400989 | -65.51803 | 36.98557
10 | 125890 | 0.3071671 | -0.6199744 | 0.6918958 | -63.64383 | 38.65661
11 | 100000 | 0.2783388 | -0.5026893 | 0.5746034 | -61.02673 | 42.95468
12 | 79433 | 0.2572708 | -0.4070162 | 0.4815085 | -57.70344 | 44.54571
13 | 63096 | 0.2418135 | -0.3294182 | 0.4086442 | -53.71901 | 46.32674
14 | 50119 | 0.2302499 | -0.2664222 | 0.3521304 | -49.16545 | 48.09778
15 | 39811 | 0.2214528 | -0.2152173 | 0.3088039 | -44.18189 | 49.87381
16 | 31623 | 0.2146588 | -0.1735271 | 0.2760255 | -38.95159 | 51.54484
17 | 25119 | 0.209816 | -0.1398708 | 0.2521638 | -33.68883 | 53.23587
18 | 19953 | 0.206131 | -0.1125167 | 0.2348403 | -28.62794 | 54.9119
19 | 15849 | 0.2033771 | -0.09040832 | 0.2225667 | -23.96684 | 56.57293
20 | 12589 | 0.2012448 | -0.07246693 | 0.2138947 | -19.80362 | 58.26897
21 | 10000 | 0.1995779 | -0.05798992 | 0.2078321 | -16.2019 | 61.22102
22 | 7943.3 | 0.1985009 | -0.04622934 | 0.203813 | -13.11006 | 62.83705
23 | 6309.6 | 0.1976681 | -0.03667808 | 0.2010422 | -10.5119 | 64.52308
24 | 5011.9 | 0.1971712 | -0.0289127 | 0.1992798 | -8.342258 | 66.20411
25 | 3981.1 | 0.1968269 | -0.02259316 | 0.1981193 | -6.54815 | 67.90515
26 | 3162.3 | 0.1967159 | -0.01745476 | 0.1974888 | -5.070621 | 69.56617
27 | 2511.9 | 0.1967912 | -0.01329899 | 0.1972401 | -3.866123 | 71.22221
28 | 1995.3 | 0.1969614 | -0.009939927 | 0.1972121 | -2.889059 | 72.91324
29 | 1584.9 | 0.1971859 | -0.007221089 | 0.197318 | -2.097276 | 74.53427
30 | 1258.9 | 0.1975353 | -0.00504085 | 0.1975996 | -1.461798 | 76.1653
31 | 1000 | 0.1979347 | -0.00327771 | 0.1979618 | -0.9487059 | 77.87133
32 | 794.33 | 0.1983554 | -0.001854638 | 0.1983641 | -0.5357042 | 79.63236
33 | 630.96 | 0.1987899 | -0.0007200119 | 0.1987912 | -0.207523 | 81.29339
34 | 501.19 | 0.1992148 | 0.0001914767 | 0.1992149 | 0.05507022 | 82.97442
35 | 398.11 | 0.1997676 | 0.0009283295 | 0.1997698 | 0.2662542 | 84.61046
36 | 316.23 | 0.2001748 | 0.001505681 | 0.2001804 | 0.4309613 | 86.31148
37 | 251.19 | 0.2007209 | 0.001972466 | 0.2007306 | 0.5630224 | 88.00752
38 | 199.53 | 0.2012134 | 0.0023094 | 0.2012267 | 0.6575756 | 89.68855
39 | 158.49 | 0.2015544 | 0.002563848 | 0.2015708 | 0.7287846 | 91.42458
40 | 125.89 | 0.2019869 | 0.002734624 | 0.2020054 | 0.7756584 | 96.48567
41 | 100 | 0.2024482 | 0.002894699 | 0.2024689 | 0.8191859 | 98.21171
42 | 79.433 | 0.2027428 | 0.003043263 | 0.2027657 | 0.8599713 | 99.99274
43 | 63.096 | 0.2031447 | 0.003183578 | 0.2031696 | 0.8978361 | 101.8188
44 | 50.119 | 0.2036241 | 0.003345169 | 0.2036516 | 0.9411794 | 103.6398
45 | 39.811 | 0.2037559 | 0.003536144 | 0.2037866 | 0.9942574 | 113.171
46 | 31.623 | 0.2042204 | 0.003763747 | 0.204255 | 1.055832 | 115.167
47 | 25.119 | 0.2045798 | 0.004055292 | 0.20462 | 1.1356 | 117.0981
48 | 19.953 | 0.2048346 | 0.004507101 | 0.2048841 | 1.260511 | 120.6251
49 | 15.849 | 0.2055486 | 0.004968605 | 0.2056086 | 1.384708 | 122.8562
50 | 12.589 | 0.2058342 | 0.005663606 | 0.2059121 | 1.576118 | 125.1722
51 | 10 | 0.2062578 | 0.006516046 | 0.2063607 | 1.809472 | 127.8183
52 | 7.9433 | 0.2068998 | 0.007305548 | 0.2070288 | 2.02225 | 130.5143
53 | 6.3096 | 0.207911 | 0.008443611 | 0.2080824 | 2.325599 | 133.2904
54 | 5.0119 | 0.2090011 | 0.009722652 | 0.2092271 | 2.663458 | 136.0964
55 | 3.9811 | 0.2103851 | 0.01109354 | 0.2106774 | 3.018392 | 138.9675
56 | 3.1623 | 0.2120698 | 0.01267171 | 0.212448 | 3.419505 | 141.8585
57 | 2.5119 | 0.2141633 | 0.0140663 | 0.2146247 | 3.757804 | 144.7996
58 | 1.9953 | 0.2168339 | 0.01543125 | 0.2173823 | 4.070661 | 147.8656
59 | 1.5849 | 0.2195523 | 0.01648487 | 0.2201703 | 4.293941 | 151.0017
60 | 1.2589 | 0.2229694 | 0.01742703 | 0.2236494 | 4.469086 | 154.2577
61 | 1 | 0.2263425 | 0.01760951 | 0.2270265 | 4.448666 | 157.8388
62 | 0.79433 | 0.2298597 | 0.01683505 | 0.2304754 | 4.188894 | 161.3999
63 | 0.63096 | 0.2329795 | 0.01601435 | 0.2335293 | 3.932164 | 165.2909
64 | 0.50119 | 0.2359583 | 0.0155912 | 0.2364729 | 3.780384 | 169.452
65 | 0.39811 | 0.2377078 | 0.01441052 | 0.2381442 | 3.469188 | 174.0981
66 | 0.31623 | 0.2397034 | 0.01326018 | 0.2400699 | 3.166324 | 179.2542
67 | 0.25119 | 0.2423607 | 0.0116094 | 0.2426386 | 2.742447 | 185.0453
68 | 0.19953 | 0.2424493 | 0.009182239 | 0.2426231 | 2.168917 | 191.7014
69 | 0.15849 | 0.2447145 | 0.0104719 | 0.2449385 | 2.450324 | 199.3776
70 | 0.12589 | 0.2431443 | 0.008136577 | 0.2432804 | 1.91663 | 208.3487
71 | 0.1 | 0.2463036 | 0.005978492 | 0.2463761 | 1.390459 | 218.9199
72 | 0.079433 | 0.2483436 | 0.008432843 | 0.2484867 | 1.944808 | 231.5062
73 | 0.063096 | 0.2467627 | 0.01041667 | 0.2469825 | 2.417209 | 246.6775
74 | 0.050119 | 0.2442273 | 0.009734364 | 0.2444212 | 2.282476 | 265.0988
75 | 0.039811 | 0.2464681 | 0.008732862 | 0.2466228 | 2.029256 | 287.6802
76 | 0.031623 | 0.246022 | 0.004305476 | 0.2460596 | 1.002595 | 315.4567
77 | 0.025119 | 0.2467913 | 0.003875969 | 0.2468217 | 0.8997822 | 349.7084
78 | 0.019953 | 0.2517015 | -0.0004059813 | 0.2517018 | -0.09241502 | 392.1851
79 | 0.015849 | 0.2551384 | -0.0007923869 | 0.2551397 | -0.1779437 | 445.0471
80 | 0.012589 | 0.2587888 | -0.0009566891 | 0.2587905 | -0.2118098 | 510.8243
81 | 0.01 | 0.2632726 | -0.0001291623 | 0.2632726 | -0.02810947 | 593.6469