## Sheet1
Index | Frequency (Hz) | Z' (Ω) | -Z'' (Ω) | Z (Ω) | -Phase (°) | Time (s)
1 | 1000000 | 1.776528 | -4.303362 | 4.655639 | -67.56802 | 22.71631
2 | 794330 | 1.26904 | -3.560265 | 3.779676 | -70.38163 | 24.67734
3 | 630960 | 0.9469429 | -2.876507 | 3.028365 | -71.77852 | 26.70338
4 | 501190 | 0.7281738 | -2.33646 | 2.447301 | -72.69 | 28.87442
5 | 398110 | 0.5767903 | -1.892518 | 1.978462 | -73.05014 | 32.71149
6 | 316230 | 0.6068548 | -1.418042 | 1.542438 | -66.83137 | 37.12957
7 | 251190 | 0.4859774 | -1.160249 | 1.257916 | -67.27334 | 38.8156
8 | 199530 | 0.408449 | -0.9467889 | 1.031135 | -66.66441 | 40.58164
9 | 158490 | 0.3508868 | -0.7702094 | 0.8463712 | -65.50726 | 42.37767
10 | 125890 | 0.3098877 | -0.6245968 | 0.6972457 | -63.61214 | 44.0387
11 | 100000 | 0.2812375 | -0.5061177 | 0.5790075 | -60.94012 | 48.33178
12 | 79433 | 0.2602489 | -0.4096701 | 0.4853443 | -57.57365 | 49.93281
13 | 63096 | 0.2449656 | -0.3315794 | 0.4122537 | -53.5436 | 51.66384
14 | 50119 | 0.2333609 | -0.2680479 | 0.3553969 | -48.95736 | 53.42987
15 | 39811 | 0.2246187 | -0.2164704 | 0.3119503 | -43.94168 | 55.10591
16 | 31623 | 0.21814 | -0.1747102 | 0.2794794 | -38.69154 | 56.79194
17 | 25119 | 0.2131675 | -0.14075 | 0.2554427 | -33.43593 | 58.46797
18 | 19953 | 0.2093099 | -0.1131446 | 0.2379335 | -28.39389 | 60.154
19 | 15849 | 0.2066009 | -0.09088877 | 0.2257093 | -23.74587 | 61.87003
20 | 12589 | 0.2045856 | -0.07289282 | 0.2171834 | -19.61072 | 63.54106
21 | 10000 | 0.2028784 | -0.05833449 | 0.2110985 | -16.04175 | 66.52312
22 | 7943.3 | 0.2018071 | -0.04650689 | 0.2070966 | -12.97737 | 68.10914
23 | 6309.6 | 0.2009638 | -0.03689543 | 0.2043225 | -10.40322 | 69.76518
24 | 5011.9 | 0.2003524 | -0.02905911 | 0.2024488 | -8.252629 | 71.47121
25 | 3981.1 | 0.1998526 | -0.02269582 | 0.2011372 | -6.47891 | 73.13224
26 | 3162.3 | 0.1997482 | -0.01754009 | 0.2005168 | -5.01833 | 74.81327
27 | 2511.9 | 0.1996327 | -0.01335535 | 0.2000789 | -3.827363 | 76.5143
28 | 1995.3 | 0.1997925 | -0.009961326 | 0.2000407 | -2.85431 | 78.20033
29 | 1584.9 | 0.1999087 | -0.007240544 | 0.2000398 | -2.074304 | 79.83136
30 | 1258.9 | 0.2001219 | -0.005037033 | 0.2001853 | -1.44182 | 81.50739
31 | 1000 | 0.2004824 | -0.0032849 | 0.2005094 | -0.9387059 | 83.19342
32 | 794.33 | 0.2010223 | -0.001841261 | 0.2010307 | -0.5247853 | 84.94946
33 | 630.96 | 0.2014592 | -0.0007068251 | 0.2014605 | -0.2010229 | 86.62549
34 | 501.19 | 0.2019865 | 0.0002471215 | 0.2019867 | 0.07009879 | 88.30652
35 | 398.11 | 0.2024259 | 0.0009756156 | 0.2024282 | 0.2761417 | 89.97755
36 | 316.23 | 0.2030628 | 0.001531538 | 0.2030686 | 0.4321273 | 91.67358
37 | 251.19 | 0.2034649 | 0.002012128 | 0.2034748 | 0.5665976 | 93.37461
38 | 199.53 | 0.2039237 | 0.002319537 | 0.2039369 | 0.6516848 | 95.08565
39 | 158.49 | 0.2042803 | 0.002600493 | 0.2042968 | 0.7293375 | 96.78168
40 | 125.89 | 0.2047633 | 0.002818065 | 0.2047826 | 0.7884863 | 98.53271
41 | 100 | 0.2050685 | 0.002935474 | 0.2050895 | 0.8201105 | 100.2787
42 | 79.433 | 0.2054237 | 0.003067778 | 0.2054466 | 0.8555863 | 102.0548
43 | 63.096 | 0.2054439 | 0.003202235 | 0.2054688 | 0.8929918 | 107.0659
44 | 50.119 | 0.2057316 | 0.003376696 | 0.2057593 | 0.9403175 | 108.8969
45 | 39.811 | 0.2059276 | 0.003563254 | 0.2059584 | 0.9913148 | 118.3481
46 | 31.623 | 0.2063956 | 0.003827819 | 0.2064311 | 1.062487 | 120.3491
47 | 25.119 | 0.2067777 | 0.004157039 | 0.2068194 | 1.151714 | 122.2651
48 | 19.953 | 0.2068171 | 0.004547319 | 0.206867 | 1.259568 | 125.8172
49 | 15.849 | 0.2073201 | 0.005120341 | 0.2073833 | 1.414789 | 128.0683
50 | 12.589 | 0.207877 | 0.005794659 | 0.2079577 | 1.596731 | 130.3843
51 | 10 | 0.2084271 | 0.006635884 | 0.2085327 | 1.823562 | 133.0603
52 | 7.9433 | 0.2089706 | 0.007569137 | 0.2091076 | 2.074407 | 135.7664
53 | 6.3096 | 0.2097954 | 0.008723999 | 0.2099767 | 2.381179 | 138.5324
54 | 5.0119 | 0.21091 | 0.01001509 | 0.2111477 | 2.718656 | 141.3335
55 | 3.9811 | 0.2124422 | 0.01161041 | 0.2127592 | 3.128221 | 144.0846
56 | 3.1623 | 0.2139212 | 0.01337026 | 0.2143386 | 3.576384 | 146.9256
57 | 2.5119 | 0.2161024 | 0.01508472 | 0.2166283 | 3.992972 | 149.9017
58 | 1.9953 | 0.2187728 | 0.01682743 | 0.219419 | 4.398379 | 152.9527
59 | 1.5849 | 0.2220766 | 0.01813829 | 0.2228161 | 4.669314 | 156.1038
60 | 1.2589 | 0.2253745 | 0.01929197 | 0.2261987 | 4.892569 | 159.3948
61 | 1 | 0.2296512 | 0.0199639 | 0.2305173 | 4.968312 | 162.9509
62 | 0.79433 | 0.2338973 | 0.02027253 | 0.2347742 | 4.953604 | 166.542
63 | 0.63096 | 0.2380144 | 0.01939805 | 0.2388035 | 4.65928 | 170.458
64 | 0.50119 | 0.24074 | 0.01861428 | 0.2414586 | 4.421374 | 174.6741
65 | 0.39811 | 0.244222 | 0.01647005 | 0.2447767 | 3.85812 | 179.3452
66 | 0.31623 | 0.2464449 | 0.01489663 | 0.2468947 | 3.459096 | 184.4963
67 | 0.25119 | 0.2483785 | 0.01464586 | 0.2488099 | 3.37459 | 190.3024
68 | 0.19953 | 0.2521719 | 0.01244412 | 0.2524787 | 2.825126 | 196.9635
69 | 0.15849 | 0.2537975 | 0.01265952 | 0.254113 | 2.855569 | 207.9597
70 | 0.12589 | 0.251613 | 0.01059263 | 0.2518359 | 2.410666 | 216.8109
71 | 0.1 | 0.2546493 | 0.007633174 | 0.2547637 | 1.71694 | 227.3821
72 | 0.079433 | 0.2579409 | 0.009426751 | 0.2581131 | 2.09301 | 239.9333
73 | 0.063096 | 0.2566296 | 0.01231262 | 0.2569248 | 2.74684 | 255.0846
74 | 0.050119 | 0.2538282 | 0.01230443 | 0.2541262 | 2.775265 | 273.556
75 | 0.039811 | 0.2517572 | 0.01010446 | 0.2519599 | 2.298374 | 296.1074
76 | 0.031623 | 0.2515257 | 0.007271491 | 0.2516308 | 1.655933 | 323.7789
77 | 0.025119 | 0.2530449 | 0.004679019 | 0.2530882 | 1.059328 | 357.9755
78 | 0.019953 | 0.2555593 | 0.002173731 | 0.2555685 | 0.4873336 | 400.4473
79 | 0.015849 | 0.2589793 | 0.001234214 | 0.2589823 | 0.2730516 | 453.2393
80 | 0.012589 | 0.2628707 | 0.0005793568 | 0.2628714 | 0.1262775 | 518.9415
81 | 0.01 | 0.2664483 | 9.897313e-05 | 0.2664483 | 0.02128271 | 601.024