## Sheet1
Index | Frequency (Hz) | Z' (Ω) | -Z'' (Ω) | Z (Ω) | -Phase (°) | Time (s)
1 | 1000000 | 1.778455 | -4.246057 | 4.603466 | -67.27369 | 20.19526
2 | 794330 | 1.275838 | -3.516308 | 3.740613 | -70.05748 | 22.0913
3 | 630960 | 0.9558761 | -2.839958 | 2.996508 | -71.39774 | 24.04733
4 | 501190 | 0.7378294 | -2.307972 | 2.42304 | -72.27158 | 26.30337
5 | 398110 | 0.5883026 | -1.870651 | 1.960979 | -72.54212 | 30.06545
6 | 316230 | 0.6172991 | -1.401771 | 1.531672 | -66.2327 | 34.46853
7 | 251190 | 0.4967324 | -1.146253 | 1.249256 | -66.57036 | 36.14956
8 | 199530 | 0.4202601 | -0.9355719 | 1.025628 | -65.81032 | 37.91559
9 | 158490 | 0.3628265 | -0.7607782 | 0.8428681 | -64.50283 | 39.70162
10 | 125890 | 0.3224298 | -0.6176833 | 0.6967737 | -62.4355 | 41.35265
11 | 100000 | 0.2935152 | -0.5008585 | 0.580526 | -59.62867 | 45.64574
12 | 79433 | 0.2723483 | -0.4056314 | 0.48858 | -56.12186 | 47.22176
13 | 63096 | 0.2568281 | -0.3283885 | 0.4168929 | -51.97153 | 48.9778
14 | 50119 | 0.2452649 | -0.2657855 | 0.3616584 | -47.29941 | 50.74883
15 | 39811 | 0.2365077 | -0.2148538 | 0.3195279 | -42.25337 | 52.41486
16 | 31623 | 0.229854 | -0.1734155 | 0.2879337 | -37.03307 | 54.10089
17 | 25119 | 0.2248111 | -0.1397348 | 0.2646995 | -31.86367 | 55.77692
18 | 19953 | 0.2210915 | -0.1124655 | 0.2480523 | -26.96167 | 57.45295
19 | 15849 | 0.2182402 | -0.09034896 | 0.2362027 | -22.489 | 59.12398
20 | 12589 | 0.2161587 | -0.07245 | 0.2279772 | -18.52962 | 60.78001
21 | 10000 | 0.2144995 | -0.05795076 | 0.2221898 | -15.11851 | 63.76707
22 | 7943.3 | 0.2132547 | -0.04620779 | 0.2182034 | -12.22579 | 65.3581
23 | 6309.6 | 0.2125707 | -0.03665003 | 0.2157071 | -9.782381 | 67.02913
24 | 5011.9 | 0.2119272 | -0.02885502 | 0.2138826 | -7.753448 | 68.72016
25 | 3981.1 | 0.2115792 | -0.02255147 | 0.2127777 | -6.083981 | 70.38119
26 | 3162.3 | 0.211354 | -0.017428 | 0.2120714 | -4.713877 | 72.06222
27 | 2511.9 | 0.2113771 | -0.01325688 | 0.2117924 | -3.588703 | 73.73325
28 | 1995.3 | 0.2116384 | -0.009900549 | 0.2118698 | -2.678372 | 75.41928
29 | 1584.9 | 0.2118977 | -0.007193207 | 0.2120197 | -1.944251 | 77.04031
30 | 1258.9 | 0.2121762 | -0.005013826 | 0.2122354 | -1.353675 | 78.70634
31 | 1000 | 0.212537 | -0.003245431 | 0.2125618 | -0.8748363 | 80.37738
32 | 794.33 | 0.2129569 | -0.001799225 | 0.2129645 | -0.4840675 | 82.14341
33 | 630.96 | 0.2134477 | -0.0006762822 | 0.2134487 | -0.1815339 | 83.80944
34 | 501.19 | 0.2137648 | 0.0002482771 | 0.2137649 | 0.06654617 | 85.47547
35 | 398.11 | 0.214239 | 0.0009598521 | 0.2142411 | 0.2566999 | 87.1815
36 | 316.23 | 0.2146661 | 0.001533081 | 0.2146716 | 0.4091822 | 88.85253
37 | 251.19 | 0.2151033 | 0.001932478 | 0.215112 | 0.5147287 | 90.55356
38 | 199.53 | 0.2155495 | 0.00233291 | 0.2155621 | 0.6200928 | 92.2396
39 | 158.49 | 0.2159963 | 0.002574797 | 0.2160116 | 0.6829657 | 93.94563
40 | 125.89 | 0.2163707 | 0.002802286 | 0.2163889 | 0.7420144 | 95.70666
41 | 100 | 0.2167429 | 0.002900002 | 0.2167623 | 0.766567 | 97.45769
42 | 79.433 | 0.2171256 | 0.00306386 | 0.2171472 | 0.8084471 | 99.22373
43 | 63.096 | 0.2174791 | 0.003217701 | 0.2175029 | 0.8476551 | 104.0898
44 | 50.119 | 0.2177111 | 0.003345318 | 0.2177368 | 0.8803294 | 105.9208
45 | 39.811 | 0.2181523 | 0.003551674 | 0.2181812 | 0.9327334 | 115.462
46 | 31.623 | 0.2184127 | 0.00385652 | 0.2184467 | 1.011568 | 117.4581
47 | 25.119 | 0.2187457 | 0.004092187 | 0.218784 | 1.071736 | 119.3791
48 | 19.953 | 0.2191354 | 0.004549334 | 0.2191827 | 1.189311 | 122.8912
49 | 15.849 | 0.2197092 | 0.005177935 | 0.2197702 | 1.350052 | 125.1222
50 | 12.589 | 0.2202142 | 0.005788723 | 0.2202902 | 1.505775 | 127.4482
51 | 10 | 0.2205139 | 0.006580338 | 0.2206121 | 1.709251 | 130.1193
52 | 7.9433 | 0.2213308 | 0.007530396 | 0.2214589 | 1.948637 | 132.8103
53 | 6.3096 | 0.2221567 | 0.008773808 | 0.2223298 | 2.261652 | 135.4714
54 | 5.0119 | 0.2232707 | 0.0101444 | 0.223501 | 2.60147 | 138.2874
55 | 3.9811 | 0.224506 | 0.01153629 | 0.2248022 | 2.941568 | 141.0485
56 | 3.1623 | 0.2261341 | 0.01327249 | 0.2265233 | 3.359009 | 143.8646
57 | 2.5119 | 0.2282924 | 0.01518663 | 0.2287969 | 3.805865 | 146.7406
58 | 1.9953 | 0.2307103 | 0.01707915 | 0.2313416 | 4.233802 | 149.7717
59 | 1.5849 | 0.2337894 | 0.01853263 | 0.2345228 | 4.532392 | 152.8227
60 | 1.2589 | 0.2373726 | 0.01975885 | 0.2381936 | 4.75832 | 156.1238
61 | 1 | 0.2414046 | 0.02035886 | 0.2422615 | 4.820634 | 159.7348
62 | 0.79433 | 0.2455001 | 0.02084009 | 0.2463831 | 4.852109 | 163.3959
63 | 0.63096 | 0.2495604 | 0.02031277 | 0.2503857 | 4.653288 | 167.287
64 | 0.50119 | 0.2528718 | 0.01902285 | 0.2535863 | 4.3021 | 171.4231
65 | 0.39811 | 0.2561367 | 0.01740758 | 0.2567275 | 3.887962 | 176.0541
66 | 0.31623 | 0.2588335 | 0.01575705 | 0.2593127 | 3.483704 | 181.2152
67 | 0.25119 | 0.2606397 | 0.01497131 | 0.2610693 | 3.287494 | 187.0414
68 | 0.19953 | 0.263784 | 0.01341303 | 0.2641248 | 2.9109 | 193.6825
69 | 0.15849 | 0.2635826 | 0.01184193 | 0.2638485 | 2.572388 | 201.3686
70 | 0.12589 | 0.2665518 | 0.01017096 | 0.2667457 | 2.185205 | 210.2698
71 | 0.1 | 0.2672714 | 0.01174559 | 0.2675294 | 2.516317 | 220.786
72 | 0.079433 | 0.2658244 | 0.01054932 | 0.2660336 | 2.272608 | 233.4322
73 | 0.063096 | 0.2662665 | 0.008078938 | 0.266389 | 1.73791 | 248.6085
74 | 0.050119 | 0.2686666 | 0.006535805 | 0.2687461 | 1.393549 | 267.0448
75 | 0.039811 | 0.2719819 | 0.006793497 | 0.2720668 | 1.430822 | 289.5713
76 | 0.031623 | 0.27474 | 0.008612886 | 0.2748749 | 1.79559 | 317.2378
77 | 0.025119 | 0.2765689 | 0.01138437 | 0.2768031 | 2.357128 | 351.4294
78 | 0.019953 | 0.2773824 | 0.01471395 | 0.2777724 | 3.03645 | 393.9362
79 | 0.015849 | 0.2774662 | 0.01775459 | 0.2780337 | 3.661266 | 446.7082
80 | 0.012589 | 0.2774159 | 0.02086801 | 0.2781997 | 4.301849 | 512.4754
81 | 0.01 | 0.2773744 | 0.02389123 | 0.2784014 | 4.922935 | 594.4679