## Sheet1
Index | Frequency (Hz) | Z' (Ω) | -Z'' (Ω) | Z (Ω) | -Phase (°) | Time (s)
1 | 1000000 | 1.92286 | -4.609419 | 4.994411 | -67.35611 | 12.20811
2 | 794330 | 1.379798 | -3.819663 | 4.06124 | -70.13848 | 14.03415
3 | 630960 | 1.03581 | -3.087657 | 3.256766 | -71.45505 | 15.94518
4 | 501190 | 0.8007961 | -2.510057 | 2.634703 | -72.3055 | 17.96122
5 | 398110 | 0.6379738 | -2.034952 | 2.132614 | -72.59338 | 19.85225
6 | 316230 | 0.5255541 | -1.646014 | 1.72788 | -72.29229 | 21.64829
7 | 251190 | 0.5381374 | -1.244693 | 1.356043 | -66.61898 | 26.00137
8 | 199530 | 0.4547088 | -1.015681 | 1.11282 | -65.88248 | 27.6124
9 | 158490 | 0.3930529 | -0.8257821 | 0.9145527 | -64.54665 | 29.31843
10 | 125890 | 0.3497333 | -0.6692841 | 0.755152 | -62.41076 | 30.91446
11 | 100000 | 0.3191528 | -0.5419097 | 0.6289075 | -59.50443 | 35.09254
12 | 79433 | 0.2969811 | -0.438228 | 0.5293785 | -55.87504 | 36.60356
13 | 63096 | 0.2808367 | -0.354196 | 0.4520222 | -51.58963 | 38.30959
14 | 50119 | 0.2690361 | -0.2860894 | 0.3927181 | -46.75955 | 40.00563
15 | 39811 | 0.2600629 | -0.2306671 | 0.3476205 | -41.57195 | 41.61165
16 | 31623 | 0.2535247 | -0.1859694 | 0.3144191 | -36.26139 | 43.22268
17 | 25119 | 0.248621 | -0.1496779 | 0.2901998 | -31.0493 | 44.82872
18 | 19953 | 0.2449586 | -0.1202847 | 0.2728976 | -26.15293 | 46.45975
19 | 15849 | 0.2422148 | -0.09659468 | 0.2607653 | -21.74199 | 48.06578
20 | 12589 | 0.2401873 | -0.07741988 | 0.2523565 | -17.86575 | 49.67181
21 | 10000 | 0.2386846 | -0.06193535 | 0.2465894 | -14.54663 | 52.57386
22 | 7943.3 | 0.2376325 | -0.04934156 | 0.2427011 | -11.73011 | 54.09489
23 | 6309.6 | 0.2369038 | -0.03910308 | 0.2401093 | -9.372668 | 55.71592
24 | 5011.9 | 0.2364097 | -0.03078235 | 0.2384053 | -7.418611 | 57.32195
25 | 3981.1 | 0.2362633 | -0.02400748 | 0.2374799 | -5.802095 | 58.91298
26 | 3162.3 | 0.2361571 | -0.01848383 | 0.2368793 | -4.475371 | 60.50401
27 | 2511.9 | 0.2362401 | -0.01400726 | 0.236655 | -3.393234 | 62.11503
28 | 1995.3 | 0.2365012 | -0.01039991 | 0.2367298 | -2.517902 | 63.71606
29 | 1584.9 | 0.2367135 | -0.007440935 | 0.2368304 | -1.800463 | 65.28209
30 | 1258.9 | 0.2373205 | -0.005071821 | 0.2373747 | -1.224293 | 66.85812
31 | 1000 | 0.2377491 | -0.003135533 | 0.2377698 | -0.7555964 | 68.47915
32 | 794.33 | 0.2382827 | -0.001567355 | 0.2382879 | -0.3768696 | 70.17518
33 | 630.96 | 0.2387866 | -0.0002923352 | 0.2387868 | -0.07014448 | 71.76621
34 | 501.19 | 0.2394612 | 0.000718593 | 0.2394622 | 0.171937 | 73.39224
35 | 398.11 | 0.2400342 | 0.001541578 | 0.2400392 | 0.367967 | 74.96327
36 | 316.23 | 0.2407005 | 0.00220411 | 0.2407106 | 0.5246466 | 76.5643
37 | 251.19 | 0.2414249 | 0.002785914 | 0.241441 | 0.6611333 | 78.20033
38 | 199.53 | 0.2420415 | 0.003087926 | 0.2420612 | 0.7309306 | 79.80636
39 | 158.49 | 0.2426458 | 0.00341231 | 0.2426698 | 0.8056933 | 81.45739
40 | 125.89 | 0.2433483 | 0.003629012 | 0.2433754 | 0.8543789 | 83.13342
41 | 100 | 0.243985 | 0.003800725 | 0.2440146 | 0.8924641 | 84.79445
42 | 79.433 | 0.2448042 | 0.00396269 | 0.2448363 | 0.9273762 | 86.49549
43 | 63.096 | 0.24537 | 0.004088046 | 0.245404 | 0.954502 | 88.24152
44 | 50.119 | 0.2460448 | 0.00420575 | 0.2460807 | 0.9792862 | 89.99255
45 | 39.811 | 0.2467345 | 0.004371731 | 0.2467732 | 1.015081 | 99.44373
46 | 31.623 | 0.2473504 | 0.00453919 | 0.2473921 | 1.051331 | 101.7448
47 | 25.119 | 0.2480432 | 0.004802853 | 0.2480897 | 1.109278 | 103.6008
48 | 19.953 | 0.248647 | 0.005118728 | 0.2486997 | 1.179343 | 107.0029
49 | 15.849 | 0.2491875 | 0.005429862 | 0.2492467 | 1.248293 | 109.1289
50 | 12.589 | 0.2498373 | 0.005879151 | 0.2499064 | 1.348031 | 111.3849
51 | 10 | 0.2506988 | 0.006488485 | 0.2507828 | 1.482575 | 113.961
52 | 7.9433 | 0.2517316 | 0.007055138 | 0.2518304 | 1.605376 | 116.557
53 | 6.3096 | 0.2527354 | 0.007791881 | 0.2528555 | 1.76588 | 119.2581
54 | 5.0119 | 0.2538184 | 0.008471265 | 0.2539597 | 1.911554 | 121.9741
55 | 3.9811 | 0.2555146 | 0.009291106 | 0.2556835 | 2.08249 | 124.6752
56 | 3.1623 | 0.2572125 | 0.009874995 | 0.257402 | 2.19864 | 127.4112
57 | 2.5119 | 0.2590978 | 0.01046574 | 0.2593091 | 2.313092 | 130.3123
58 | 1.9953 | 0.2611468 | 0.01066928 | 0.2613647 | 2.339547 | 133.2884
59 | 1.5849 | 0.2630423 | 0.0107839 | 0.2632632 | 2.34763 | 136.3744
60 | 1.2589 | 0.2651204 | 0.01056951 | 0.265331 | 2.282992 | 139.5055
61 | 1 | 0.2669913 | 0.01003903 | 0.26718 | 2.15334 | 143.0365
62 | 0.79433 | 0.2688273 | 0.00943667 | 0.2689929 | 2.010433 | 146.5176
63 | 0.63096 | 0.2703299 | 0.008732913 | 0.270471 | 1.850276 | 150.3387
64 | 0.50119 | 0.2715479 | 0.007922015 | 0.2716634 | 1.671047 | 154.4047
65 | 0.39811 | 0.2729531 | 0.0073644 | 0.2730524 | 1.545491 | 158.8908
66 | 0.31623 | 0.2742767 | 0.006763745 | 0.27436 | 1.412645 | 163.9619
67 | 0.25119 | 0.2752617 | 0.00617289 | 0.2753309 | 1.284673 | 169.703
68 | 0.19953 | 0.2760896 | 0.005797983 | 0.2761504 | 1.203056 | 176.2542
69 | 0.15849 | 0.2764846 | 0.005490299 | 0.2765392 | 1.137603 | 183.8353
70 | 0.12589 | 0.2769214 | 0.005389248 | 0.2769738 | 1.114909 | 192.6365
71 | 0.1 | 0.2775929 | 0.005558912 | 0.2776486 | 1.147218 | 203.0776
72 | 0.079433 | 0.2779721 | 0.00554127 | 0.2780273 | 1.142019 | 215.6389
73 | 0.063096 | 0.2786714 | 0.005897744 | 0.2787338 | 1.212415 | 230.7402
74 | 0.050119 | 0.2792599 | 0.006442363 | 0.2793342 | 1.321546 | 249.1315
75 | 0.039811 | 0.2801634 | 0.006846282 | 0.280247 | 1.399844 | 271.5979
76 | 0.031623 | 0.2810487 | 0.007536472 | 0.2811498 | 1.536049 | 299.1844
77 | 0.025119 | 0.2819053 | 0.008460065 | 0.2820322 | 1.718948 | 333.3061
78 | 0.019953 | 0.2830119 | 0.009660605 | 0.2831768 | 1.955031 | 375.6628
79 | 0.015849 | 0.2845433 | 0.01094742 | 0.2847538 | 2.203292 | 428.2548
80 | 0.012589 | 0.2861469 | 0.01232685 | 0.2864122 | 2.466705 | 493.867
81 | 0.01 | 0.2881847 | 0.01409938 | 0.2885294 | 2.800951 | 575.8095