## Sheet1
Index | Frequency (Hz) | Z' (Ω) | -Z'' (Ω) | Z (Ω) | -Phase (°) | Time (s)
1 | 1000000 | 1.906036 | -4.475128 | 4.864128 | -66.92999 | 12.04511
2 | 794330 | 1.376451 | -3.709137 | 3.956301 | -69.64024 | 13.85614
3 | 630960 | 1.039605 | -3.000064 | 3.175084 | -70.88738 | 15.77218
4 | 501190 | 0.8047916 | -2.439029 | 2.568376 | -71.73898 | 19.38425
5 | 398110 | 0.645992 | -1.978498 | 2.081288 | -71.91782 | 21.22028
6 | 316230 | 0.535188 | -1.602381 | 1.689394 | -71.53091 | 23.03131
7 | 251190 | 0.5452374 | -1.210469 | 1.327599 | -65.75153 | 27.3894
8 | 199530 | 0.4628602 | -0.9884579 | 1.091462 | -64.90796 | 30.36645
9 | 158490 | 0.4019472 | -0.8037371 | 0.8986405 | -63.43046 | 31.99248
10 | 125890 | 0.3588277 | -0.6518227 | 0.7440632 | -61.16726 | 33.59851
11 | 100000 | 0.327974 | -0.5281092 | 0.6216641 | -58.15829 | 37.76159
12 | 79433 | 0.3058927 | -0.4274817 | 0.5256529 | -54.41367 | 39.27261
13 | 63096 | 0.2896393 | -0.3457005 | 0.4509986 | -50.04261 | 40.98864
14 | 50119 | 0.2777048 | -0.2794191 | 0.3939479 | -45.1763 | 42.69468
15 | 39811 | 0.2685734 | -0.2254823 | 0.3506764 | -40.01533 | 44.40071
16 | 31623 | 0.2617098 | -0.1818109 | 0.3186647 | -34.78788 | 46.00174
17 | 25119 | 0.256689 | -0.1464253 | 0.2955158 | -29.70209 | 47.60777
18 | 19953 | 0.2528711 | -0.117769 | 0.2789504 | -24.97269 | 49.2238
19 | 15849 | 0.2500476 | -0.09455255 | 0.2673275 | -20.71352 | 50.82983
20 | 12589 | 0.2477249 | -0.0758492 | 0.2590766 | -17.02371 | 52.44086
21 | 10000 | 0.2460316 | -0.06069436 | 0.2534075 | -13.85779 | 55.31291
22 | 7943.3 | 0.2449354 | -0.04836155 | 0.2496642 | -11.16917 | 56.81394
23 | 6309.6 | 0.2440057 | -0.03835009 | 0.2470011 | -8.932041 | 58.41497
24 | 5011.9 | 0.243518 | -0.0301976 | 0.2453832 | -7.068913 | 59.991
25 | 3981.1 | 0.2431293 | -0.02355252 | 0.2442675 | -5.533113 | 61.86703
26 | 3162.3 | 0.2429458 | -0.01814164 | 0.2436222 | -4.270557 | 63.44306
27 | 2511.9 | 0.2430834 | -0.0137367 | 0.2434713 | -3.234358 | 65.02909
28 | 1995.3 | 0.2429775 | -0.01020277 | 0.2431916 | -2.404471 | 66.63012
29 | 1584.9 | 0.2431712 | -0.007311324 | 0.243281 | -1.722169 | 68.17615
30 | 1258.9 | 0.2436233 | -0.004972962 | 0.2436741 | -1.169388 | 69.73218
31 | 1000 | 0.2444298 | -0.003110312 | 0.2444496 | -0.729036 | 71.33821
32 | 794.33 | 0.2445822 | -0.001568971 | 0.2445872 | -0.3675419 | 73.04424
33 | 630.96 | 0.2448483 | -0.0003130856 | 0.2448485 | -0.07326363 | 74.62027
34 | 501.19 | 0.2454316 | 0.0006774604 | 0.2454326 | 0.1581521 | 76.2313
35 | 398.11 | 0.2460293 | 0.001476998 | 0.2460337 | 0.343962 | 77.79733
36 | 316.23 | 0.2463833 | 0.002082913 | 0.2463921 | 0.4843645 | 79.38335
37 | 251.19 | 0.2469818 | 0.002638698 | 0.2469959 | 0.612112 | 81.02439
38 | 199.53 | 0.2476338 | 0.00302067 | 0.2476523 | 0.6988669 | 82.62042
39 | 158.49 | 0.2479506 | 0.003284621 | 0.2479723 | 0.7589573 | 84.26145
40 | 125.89 | 0.2484486 | 0.003473358 | 0.2484728 | 0.8009537 | 85.93748
41 | 100 | 0.2488878 | 0.003702127 | 0.2489153 | 0.8521939 | 87.60351
42 | 79.433 | 0.2496154 | 0.003832788 | 0.2496448 | 0.8796947 | 89.29954
43 | 63.096 | 0.2499957 | 0.00394452 | 0.2500268 | 0.903958 | 91.05557
44 | 50.119 | 0.250171 | 0.004125592 | 0.250205 | 0.944784 | 92.81661
45 | 39.811 | 0.2502126 | 0.004229834 | 0.2502483 | 0.9684908 | 102.1928
46 | 31.623 | 0.2506715 | 0.004376239 | 0.2507097 | 1.000172 | 104.0888
47 | 25.119 | 0.2509447 | 0.004651631 | 0.2509878 | 1.06194 | 105.9548
48 | 19.953 | 0.2513945 | 0.004948181 | 0.2514432 | 1.127603 | 109.3969
49 | 15.849 | 0.2519797 | 0.005308504 | 0.2520356 | 1.206883 | 111.538
50 | 12.589 | 0.252324 | 0.005763048 | 0.2523898 | 1.308401 | 113.784
51 | 10 | 0.252979 | 0.006299032 | 0.2530574 | 1.426337 | 116.355
52 | 7.9433 | 0.2535189 | 0.006854485 | 0.2536115 | 1.54875 | 118.9511
53 | 6.3096 | 0.2546339 | 0.007603407 | 0.2547474 | 1.710352 | 121.6421
54 | 5.0119 | 0.2558632 | 0.008127621 | 0.2559922 | 1.819417 | 124.3632
55 | 3.9811 | 0.2569948 | 0.008720942 | 0.2571427 | 1.943547 | 127.0592
56 | 3.1623 | 0.2585029 | 0.009312114 | 0.2586706 | 2.063088 | 129.8653
57 | 2.5119 | 0.2601274 | 0.009692919 | 0.2603079 | 2.13398 | 132.7463
58 | 1.9953 | 0.2619463 | 0.009873463 | 0.2621323 | 2.158611 | 135.7224
59 | 1.5849 | 0.2638475 | 0.009870093 | 0.264032 | 2.14234 | 138.8085
60 | 1.2589 | 0.2656308 | 0.009525019 | 0.2658016 | 2.053638 | 142.0245
61 | 1 | 0.2672868 | 0.009090007 | 0.2674413 | 1.94779 | 145.6106
62 | 0.79433 | 0.26857 | 0.008443133 | 0.2687027 | 1.800635 | 149.0866
63 | 0.63096 | 0.2698663 | 0.007752411 | 0.2699776 | 1.645475 | 152.9127
64 | 0.50119 | 0.2707733 | 0.007161493 | 0.270868 | 1.515022 | 156.9838
65 | 0.39811 | 0.2717182 | 0.006446485 | 0.2717947 | 1.359081 | 161.4749
66 | 0.31623 | 0.2723421 | 0.005973044 | 0.2724076 | 1.256417 | 166.461
67 | 0.25119 | 0.2731145 | 0.005618498 | 0.2731723 | 1.17852 | 172.1971
68 | 0.19953 | 0.2735436 | 0.005222005 | 0.2735935 | 1.093656 | 178.7432
69 | 0.15849 | 0.2739511 | 0.005007348 | 0.2739969 | 1.04715 | 186.3143
70 | 0.12589 | 0.2743833 | 0.004994678 | 0.2744288 | 1.042856 | 195.1155
71 | 0.1 | 0.2747319 | 0.005107071 | 0.2747793 | 1.064965 | 205.5667
72 | 0.079433 | 0.2749656 | 0.005377436 | 0.2750182 | 1.120377 | 218.0429
73 | 0.063096 | 0.2753023 | 0.0055778 | 0.2753588 | 1.16069 | 233.1042
74 | 0.050119 | 0.2756443 | 0.006088123 | 0.2757116 | 1.265279 | 251.4705
75 | 0.039811 | 0.275861 | 0.006910923 | 0.2759475 | 1.435085 | 273.987
76 | 0.031623 | 0.2760671 | 0.00741046 | 0.2761665 | 1.53762 | 301.5785
77 | 0.025119 | 0.2767826 | 0.008217879 | 0.2769046 | 1.700654 | 335.7651
78 | 0.019953 | 0.2773679 | 0.009220035 | 0.2775211 | 1.903878 | 378.1219
79 | 0.015849 | 0.2779561 | 0.01052078 | 0.2781552 | 2.16764 | 430.8289
80 | 0.012589 | 0.2784148 | 0.01221397 | 0.2786826 | 2.511937 | 496.4261
81 | 0.01 | 0.279582 | 0.01409487 | 0.2799371 | 2.886071 | 578.3486