## Sheet1
Index | Frequency (Hz) | Z' (Ω) | -Z'' (Ω) | Z (Ω) | -Phase (°) | Time (s)
1 | 1000000 | 1.892489 | -4.565092 | 4.941819 | -67.48322 | 12.77812
2 | 794330 | 1.35203 | -3.781726 | 4.016147 | -70.32719 | 14.61915
3 | 630960 | 1.008951 | -3.060386 | 3.222413 | -71.75359 | 16.53519
4 | 501190 | 0.7732741 | -2.487214 | 2.604647 | -72.72955 | 18.54623
5 | 398110 | 0.6105911 | -2.016665 | 2.107074 | -73.15512 | 20.65226
6 | 316230 | 0.4990477 | -1.633725 | 1.708246 | -73.01386 | 22.94831
7 | 251190 | 0.5118269 | -1.237783 | 1.33943 | -67.53475 | 28.32641
8 | 199530 | 0.4282136 | -1.010578 | 1.097558 | -67.03609 | 30.49745
9 | 158490 | 0.3665235 | -0.8220584 | 0.9000664 | -65.96979 | 32.72349
10 | 125890 | 0.3227034 | -0.6671922 | 0.7411362 | -64.18816 | 34.70453
11 | 100000 | 0.2917337 | -0.5405241 | 0.614227 | -61.64321 | 39.71762
12 | 79433 | 0.2691701 | -0.4379145 | 0.514025 | -58.42247 | 41.30865
13 | 63096 | 0.2524973 | -0.3543359 | 0.4350963 | -54.52659 | 43.13968
14 | 50119 | 0.2400997 | -0.286542 | 0.3738371 | -50.03963 | 44.92572
15 | 39811 | 0.2308277 | -0.231539 | 0.326943 | -45.08815 | 46.55174
16 | 31623 | 0.2237026 | -0.1866837 | 0.2913651 | -39.84559 | 48.20778
17 | 25119 | 0.2185519 | -0.1504613 | 0.2653367 | -34.54533 | 49.82381
18 | 19953 | 0.2145995 | -0.1210406 | 0.2463814 | -29.4243 | 51.46983
19 | 15849 | 0.2116805 | -0.09727395 | 0.2329611 | -24.68029 | 53.10087
20 | 12589 | 0.2095197 | -0.07804753 | 0.2235843 | -20.43071 | 54.7419
21 | 10000 | 0.2077278 | -0.06241467 | 0.2169019 | -16.72362 | 57.63895
22 | 7943.3 | 0.206602 | -0.04980214 | 0.2125197 | -13.5528 | 59.53499
23 | 6309.6 | 0.2056497 | -0.03948133 | 0.2094053 | -10.86761 | 61.39102
24 | 5011.9 | 0.2049434 | -0.031074 | 0.2072858 | -8.621653 | 68.18214
25 | 3981.1 | 0.2046217 | -0.02423276 | 0.2060516 | -6.753918 | 70.32819
26 | 3162.3 | 0.2045833 | -0.01868307 | 0.2054346 | -5.217925 | 72.33922
27 | 2511.9 | 0.2045979 | -0.01415464 | 0.2050869 | -3.957572 | 74.43026
28 | 1995.3 | 0.204874 | -0.01051398 | 0.2051436 | -2.937798 | 76.4063
29 | 1584.9 | 0.2051938 | -0.007527426 | 0.2053318 | -2.100923 | 78.05233
30 | 1258.9 | 0.2054704 | -0.00513417 | 0.2055346 | -1.431374 | 79.68836
31 | 1000 | 0.2060093 | -0.003171506 | 0.2060337 | -0.8819969 | 81.31439
32 | 794.33 | 0.2066006 | -0.0015875 | 0.2066067 | -0.4402468 | 83.05042
33 | 630.96 | 0.2072067 | -0.0003042077 | 0.2072069 | -0.08411797 | 84.75145
34 | 501.19 | 0.2076896 | 0.0007266846 | 0.2076909 | 0.2004712 | 86.36748
35 | 398.11 | 0.2083521 | 0.001549541 | 0.2083579 | 0.4261081 | 87.94851
36 | 316.23 | 0.2090254 | 0.00224341 | 0.2090375 | 0.6149156 | 89.57454
37 | 251.19 | 0.2096356 | 0.002795839 | 0.2096543 | 0.764089 | 91.22057
38 | 199.53 | 0.2104241 | 0.003166893 | 0.2104479 | 0.862239 | 92.7466
39 | 158.49 | 0.2109984 | 0.003510456 | 0.2110276 | 0.9531623 | 94.36763
40 | 125.89 | 0.211512 | 0.003723453 | 0.2115448 | 1.00853 | 96.37367
41 | 100 | 0.212154 | 0.003906126 | 0.21219 | 1.054796 | 98.4447
42 | 79.433 | 0.2127778 | 0.004028586 | 0.212816 | 1.084668 | 100.5657
43 | 63.096 | 0.2133854 | 0.004167834 | 0.2134261 | 1.118956 | 102.7618
44 | 50.119 | 0.2139546 | 0.004284808 | 0.2139975 | 1.147293 | 105.0228
45 | 39.811 | 0.2145112 | 0.004465482 | 0.2145577 | 1.192554 | 114.619
46 | 31.623 | 0.2149898 | 0.004639424 | 0.2150398 | 1.236236 | 116.665
47 | 25.119 | 0.2156434 | 0.004857013 | 0.2156981 | 1.290275 | 118.5961
48 | 19.953 | 0.2161291 | 0.005200781 | 0.2161916 | 1.37846 | 122.2531
49 | 15.849 | 0.2167969 | 0.005596611 | 0.2168691 | 1.478762 | 124.4042
50 | 12.589 | 0.2173179 | 0.006070653 | 0.2174026 | 1.600109 | 126.6502
51 | 10 | 0.2181365 | 0.006636858 | 0.2182375 | 1.742701 | 129.2313
52 | 7.9433 | 0.2188369 | 0.007271688 | 0.2189577 | 1.90317 | 131.8573
53 | 6.3096 | 0.2199626 | 0.008058877 | 0.2201102 | 2.098235 | 134.5384
54 | 5.0119 | 0.2210348 | 0.008849709 | 0.2212119 | 2.292763 | 137.6944
55 | 3.9811 | 0.2225207 | 0.009554946 | 0.2227257 | 2.458747 | 140.9205
56 | 3.1623 | 0.2241366 | 0.01039585 | 0.2243776 | 2.655575 | 144.2566
57 | 2.5119 | 0.2260409 | 0.01102962 | 0.2263099 | 2.79352 | 147.5876
58 | 1.9953 | 0.2281394 | 0.01142378 | 0.2284252 | 2.866616 | 150.9737
59 | 1.5849 | 0.2301861 | 0.01164542 | 0.2304805 | 2.896199 | 154.1497
60 | 1.2589 | 0.2324911 | 0.01141546 | 0.2327712 | 2.811002 | 157.4058
61 | 1 | 0.2346435 | 0.01122514 | 0.2349119 | 2.738891 | 160.9919
62 | 0.79433 | 0.2365203 | 0.0105772 | 0.2367567 | 2.560564 | 164.8679
63 | 0.63096 | 0.2380057 | 0.009823941 | 0.2382084 | 2.363603 | 168.654
64 | 0.50119 | 0.2393643 | 0.009004657 | 0.2395336 | 2.154397 | 172.7301
65 | 0.39811 | 0.2407548 | 0.00842428 | 0.2409022 | 2.004026 | 177.6812
66 | 0.31623 | 0.2417875 | 0.007650643 | 0.2419085 | 1.812349 | 183.1573
67 | 0.25119 | 0.2426673 | 0.006971438 | 0.2427675 | 1.645562 | 189.1884
68 | 0.19953 | 0.2435164 | 0.006534778 | 0.243604 | 1.537167 | 195.8895
69 | 0.15849 | 0.2441465 | 0.006177507 | 0.2442246 | 1.449415 | 203.4757
70 | 0.12589 | 0.2446661 | 0.005935287 | 0.2447381 | 1.38965 | 212.3468
71 | 0.1 | 0.2449451 | 0.005846365 | 0.2450149 | 1.36728 | 223.303
72 | 0.079433 | 0.2457085 | 0.005955056 | 0.2457807 | 1.388364 | 235.7842
73 | 0.063096 | 0.2462547 | 0.006409198 | 0.2463381 | 1.490884 | 251.3155
74 | 0.050119 | 0.2466309 | 0.006729339 | 0.2467227 | 1.562931 | 269.6919
75 | 0.039811 | 0.2473848 | 0.007113471 | 0.247487 | 1.647068 | 292.7233
76 | 0.031623 | 0.2482383 | 0.007945544 | 0.2483654 | 1.833282 | 320.3448
77 | 0.025119 | 0.2490752 | 0.00894515 | 0.2492358 | 2.056805 | 354.5614
78 | 0.019953 | 0.2499187 | 0.01007266 | 0.2501216 | 2.307985 | 396.9532
79 | 0.015849 | 0.2509284 | 0.01147646 | 0.2511907 | 2.618654 | 449.7402
80 | 0.012589 | 0.2518391 | 0.01296436 | 0.2521726 | 2.946913 | 515.8024
81 | 0.01 | 0.2534183 | 0.0146455 | 0.2538411 | 3.307546 | 597.82