## Sheet1
Index | Frequency (Hz) | Z' (Ω) | -Z'' (Ω) | Z (Ω) | -Phase (°) | Time (s)
1 | 1000000 | 1.867188 | -4.534146 | 4.903557 | -67.61784 | 12.64112
2 | 794330 | 1.3305 | -3.757678 | 3.986273 | -70.50222 | 15.04717
3 | 630960 | 0.9901254 | -3.03957 | 3.196769 | -71.95723 | 17.54821
4 | 501190 | 0.7566777 | -2.470669 | 2.583944 | -72.97205 | 20.05926
5 | 398110 | 0.5955255 | -2.00355 | 2.090182 | -73.4462 | 22.4203
6 | 316230 | 0.4840457 | -1.622066 | 1.692748 | -73.3842 | 24.64634
7 | 251190 | 0.4977091 | -1.229848 | 1.32674 | -67.96723 | 28.05841
8 | 199530 | 0.4141805 | -1.004235 | 1.086294 | -67.58709 | 29.75444
9 | 158490 | 0.3527767 | -0.816527 | 0.8894761 | -66.63347 | 31.53047
10 | 125890 | 0.3095435 | -0.6622388 | 0.7310112 | -64.94768 | 33.2015
11 | 100000 | 0.279025 | -0.5367581 | 0.6049497 | -62.53307 | 38.3596
12 | 79433 | 0.256712 | -0.4342791 | 0.5044794 | -59.41173 | 40.37064
13 | 63096 | 0.2404264 | -0.3511903 | 0.4256049 | -55.60429 | 42.47167
14 | 50119 | 0.2284004 | -0.2838637 | 0.3643423 | -51.1794 | 44.59772
15 | 39811 | 0.2193572 | -0.229221 | 0.3172694 | -46.25967 | 46.63875
16 | 31623 | 0.2125102 | -0.184822 | 0.2816376 | -41.01376 | 48.69479
17 | 25119 | 0.2074616 | -0.1488821 | 0.255355 | -35.66461 | 50.72583
18 | 19953 | 0.2035922 | -0.1197038 | 0.2361753 | -30.45376 | 52.65186
19 | 15849 | 0.2007193 | -0.09615601 | 0.2225629 | -25.59708 | 54.4129
20 | 12589 | 0.1987403 | -0.07718403 | 0.213202 | -21.22449 | 56.14393
21 | 10000 | 0.1969985 | -0.06172885 | 0.2064433 | -17.39822 | 59.16099
22 | 7943.3 | 0.195834 | -0.04923077 | 0.2019273 | -14.11119 | 60.92202
23 | 6309.6 | 0.1949785 | -0.03902554 | 0.1988456 | -11.31837 | 63.00305
24 | 5011.9 | 0.194307 | -0.03070836 | 0.1967186 | -8.980769 | 64.70409
25 | 3981.1 | 0.1941139 | -0.02395368 | 0.1955863 | -7.034742 | 66.92513
26 | 3162.3 | 0.1940323 | -0.01845459 | 0.194908 | -5.433111 | 69.01617
27 | 2511.9 | 0.1941297 | -0.01399381 | 0.1946334 | -4.123025 | 71.11221
28 | 1995.3 | 0.1943414 | -0.01035934 | 0.1946173 | -3.051255 | 73.19824
29 | 1584.9 | 0.1945941 | -0.00741563 | 0.1947353 | -2.182383 | 75.16928
30 | 1258.9 | 0.1949997 | -0.005037715 | 0.1950648 | -1.479877 | 77.20532
31 | 1000 | 0.1955797 | -0.003104688 | 0.1956043 | -0.9094534 | 79.19136
32 | 794.33 | 0.1960335 | -0.001540283 | 0.1960395 | -0.4501778 | 81.11739
33 | 630.96 | 0.1965427 | -0.0002443526 | 0.1965429 | -0.0712332 | 82.82342
34 | 501.19 | 0.1971223 | 0.0007906578 | 0.1971239 | 0.2298122 | 84.52945
35 | 398.11 | 0.1977594 | 0.001599416 | 0.1977659 | 0.4633802 | 86.02548
36 | 316.23 | 0.1983688 | 0.002263548 | 0.1983818 | 0.6537624 | 87.80652
37 | 251.19 | 0.1990969 | 0.00275072 | 0.1991159 | 0.7915476 | 89.90255
38 | 199.53 | 0.1996929 | 0.003195379 | 0.1997185 | 0.9167381 | 91.65859
39 | 158.49 | 0.2002386 | 0.003485654 | 0.2002689 | 0.9972758 | 93.84962
40 | 125.89 | 0.2009733 | 0.003744471 | 0.2010082 | 1.067393 | 96.01067
41 | 100 | 0.2014495 | 0.003891636 | 0.2014871 | 1.106712 | 98.20671
42 | 79.433 | 0.2021722 | 0.004072082 | 0.2022132 | 1.153876 | 100.9078
43 | 63.096 | 0.202791 | 0.004163296 | 0.2028337 | 1.176116 | 103.1738
44 | 50.119 | 0.2033605 | 0.004292006 | 0.2034058 | 1.209071 | 105.2198
45 | 39.811 | 0.2039293 | 0.004482809 | 0.2039786 | 1.259283 | 114.946
46 | 31.623 | 0.2044216 | 0.004585173 | 0.2044731 | 1.284928 | 117.0771
47 | 25.119 | 0.2048886 | 0.004867407 | 0.2049464 | 1.360883 | 119.0031
48 | 19.953 | 0.2054106 | 0.005187703 | 0.2054761 | 1.446713 | 123.2202
49 | 15.849 | 0.206073 | 0.00552318 | 0.206147 | 1.535277 | 126.0062
50 | 12.589 | 0.2066699 | 0.006045639 | 0.2067583 | 1.675575 | 128.7623
51 | 10 | 0.2073294 | 0.006543715 | 0.2074327 | 1.807764 | 131.7883
52 | 7.9433 | 0.2080655 | 0.00727576 | 0.2081927 | 2.002737 | 134.6944
53 | 6.3096 | 0.2093277 | 0.007949575 | 0.2094786 | 2.174859 | 137.4754
54 | 5.0119 | 0.2104061 | 0.008698113 | 0.2105858 | 2.36724 | 140.1765
55 | 3.9811 | 0.2118565 | 0.00958809 | 0.2120733 | 2.591295 | 143.1575
56 | 3.1623 | 0.213606 | 0.01025538 | 0.213852 | 2.748702 | 146.3036
57 | 2.5119 | 0.2153772 | 0.01087313 | 0.2156514 | 2.890073 | 149.6697
58 | 1.9953 | 0.2173353 | 0.01130048 | 0.2176289 | 2.976447 | 153.1807
59 | 1.5849 | 0.2194781 | 0.01146081 | 0.2197772 | 2.989182 | 156.6718
60 | 1.2589 | 0.2216151 | 0.0112996 | 0.221903 | 2.91884 | 160.1879
61 | 1 | 0.2238253 | 0.01086814 | 0.224089 | 2.77989 | 163.7989
62 | 0.79433 | 0.2255813 | 0.01030681 | 0.2258167 | 2.616026 | 167.325
63 | 0.63096 | 0.2270333 | 0.00956457 | 0.2272347 | 2.412359 | 171.6111
64 | 0.50119 | 0.2285861 | 0.008686766 | 0.2287511 | 2.176316 | 176.2972
65 | 0.39811 | 0.2296739 | 0.008087258 | 0.2298162 | 2.016661 | 181.4682
66 | 0.31623 | 0.2307025 | 0.007367876 | 0.2308201 | 1.829216 | 186.8844
67 | 0.25119 | 0.2315377 | 0.006662737 | 0.2316335 | 1.648291 | 192.8755
68 | 0.19953 | 0.2323287 | 0.006348659 | 0.2324154 | 1.565286 | 199.5066
69 | 0.15849 | 0.2329519 | 0.006113859 | 0.2330321 | 1.503392 | 207.6377
70 | 0.12589 | 0.2333609 | 0.005798465 | 0.2334329 | 1.423371 | 216.8289
71 | 0.1 | 0.2339058 | 0.005786824 | 0.2339773 | 1.417207 | 227.5901
72 | 0.079433 | 0.234258 | 0.005962704 | 0.2343338 | 1.458068 | 240.6613
73 | 0.063096 | 0.2349817 | 0.006089992 | 0.2350606 | 1.484596 | 256.2226
74 | 0.050119 | 0.2352137 | 0.006620478 | 0.2353069 | 1.612258 | 274.754
75 | 0.039811 | 0.2358315 | 0.007007317 | 0.2359356 | 1.701942 | 297.6854
76 | 0.031623 | 0.2365625 | 0.007675905 | 0.236687 | 1.858463 | 325.7919
77 | 0.025119 | 0.237173 | 0.008722825 | 0.2373334 | 2.106293 | 360.0136
78 | 0.019953 | 0.238205 | 0.009824646 | 0.2384075 | 2.361797 | 402.8503
79 | 0.015849 | 0.2391834 | 0.01113685 | 0.2394425 | 2.66588 | 456.0673
80 | 0.012589 | 0.2400172 | 0.01254078 | 0.2403446 | 2.990955 | 522.2046
81 | 0.01 | 0.2411782 | 0.01424682 | 0.2415987 | 3.380634 | 604.2571