## Sheet1
Index | Frequency (Hz) | Z' (Ω) | -Z'' (Ω) | Z (Ω) | -Phase (°) | Time (s)
1 | 1000000 | 1.910556 | -4.631433 | 5.010029 | -67.5829 | 11.3831
2 | 794330 | 1.362683 | -3.833546 | 4.068535 | -70.43158 | 13.25413
3 | 630960 | 1.020078 | -3.100452 | 3.263949 | -71.78831 | 15.17517
4 | 501190 | 0.7826523 | -2.520194 | 2.638924 | -72.74769 | 17.25121
5 | 398110 | 0.6197436 | -2.042812 | 2.134751 | -73.12337 | 19.15724
6 | 316230 | 0.5068902 | -1.65356 | 1.729508 | -72.95735 | 21.36828
7 | 251190 | 0.5202277 | -1.252416 | 1.356165 | -67.44301 | 25.78636
8 | 199530 | 0.4363174 | -1.022494 | 1.111695 | -66.89115 | 27.41239
9 | 158490 | 0.3737895 | -0.8315495 | 0.911698 | -65.79562 | 29.17343
10 | 125890 | 0.3297329 | -0.6748231 | 0.7510726 | -63.95888 | 30.78446
11 | 100000 | 0.2983143 | -0.5466004 | 0.6227065 | -61.37592 | 34.96753
12 | 79433 | 0.2754879 | -0.4426719 | 0.5213943 | -58.10477 | 36.80357
13 | 63096 | 0.2587838 | -0.3583403 | 0.4420145 | -54.16418 | 38.8946
14 | 50119 | 0.2462169 | -0.2897077 | 0.3802016 | -49.63944 | 41.12565
15 | 39811 | 0.236781 | -0.2340091 | 0.3329046 | -44.66266 | 43.25169
16 | 31623 | 0.2297729 | -0.1887668 | 0.2973693 | -39.40435 | 45.39773
17 | 25119 | 0.2244554 | -0.1520808 | 0.2711251 | -34.1198 | 47.46877
18 | 19953 | 0.2204642 | -0.1223387 | 0.2521334 | -29.02652 | 49.4498
19 | 15849 | 0.2175142 | -0.09829435 | 0.2386927 | -24.31814 | 51.50084
20 | 12589 | 0.2152107 | -0.07880499 | 0.2291852 | -20.11152 | 53.51188
21 | 10000 | 0.2134658 | -0.06306234 | 0.2225859 | -16.45826 | 56.65894
22 | 7943.3 | 0.2122019 | -0.05026252 | 0.2180733 | -13.3256 | 58.20496
23 | 6309.6 | 0.2112529 | -0.03986253 | 0.2149809 | -10.68583 | 59.84099
24 | 5011.9 | 0.2107017 | -0.03138985 | 0.2130271 | -8.473471 | 61.57203
25 | 3981.1 | 0.2103136 | -0.02449175 | 0.2117349 | -6.642372 | 63.61306
26 | 3162.3 | 0.2101371 | -0.01888286 | 0.2109838 | -5.134791 | 65.6291
27 | 2511.9 | 0.2101567 | -0.01432484 | 0.2106443 | -3.899403 | 67.73514
28 | 1995.3 | 0.2104468 | -0.01063091 | 0.2107152 | -2.89189 | 69.78618
29 | 1584.9 | 0.2107547 | -0.007644713 | 0.2108933 | -2.077381 | 72.03722
30 | 1258.9 | 0.2110704 | -0.005205432 | 0.2111346 | -1.412746 | 74.13826
31 | 1000 | 0.2114664 | -0.003241241 | 0.2114913 | -0.8781295 | 76.2043
32 | 794.33 | 0.2119804 | -0.001649264 | 0.2119868 | -0.4457673 | 78.31034
33 | 630.96 | 0.2125687 | -0.0003597328 | 0.212569 | -0.09696232 | 80.23637
34 | 501.19 | 0.2131795 | 0.0006851762 | 0.2131806 | 0.1841526 | 81.9324
35 | 398.11 | 0.2137316 | 0.001542158 | 0.2137371 | 0.4134046 | 83.68343
36 | 316.23 | 0.2143642 | 0.002197861 | 0.2143755 | 0.587429 | 85.33947
37 | 251.19 | 0.2150009 | 0.002805475 | 0.2150192 | 0.7475912 | 86.9955
38 | 199.53 | 0.2155537 | 0.003118342 | 0.2155762 | 0.8288207 | 88.65153
39 | 158.49 | 0.2161904 | 0.003448694 | 0.2162179 | 0.9139113 | 90.31756
40 | 125.89 | 0.2168815 | 0.003680204 | 0.2169127 | 0.9721435 | 92.03359
41 | 100 | 0.2173605 | 0.003839754 | 0.2173944 | 1.012046 | 93.70962
42 | 79.433 | 0.2180834 | 0.004016157 | 0.2181204 | 1.055022 | 95.47066
43 | 63.096 | 0.2185852 | 0.004156381 | 0.2186247 | 1.089344 | 97.24169
44 | 50.119 | 0.219117 | 0.004271002 | 0.2191587 | 1.116661 | 99.03772
45 | 39.811 | 0.2196022 | 0.004455977 | 0.2196474 | 1.162437 | 108.4539
46 | 31.623 | 0.2201372 | 0.00458446 | 0.2201849 | 1.193039 | 110.3949
47 | 25.119 | 0.2207195 | 0.004864037 | 0.220773 | 1.262434 | 112.321
48 | 19.953 | 0.2211111 | 0.005137712 | 0.2211708 | 1.331079 | 115.788
49 | 15.849 | 0.2217934 | 0.005537369 | 0.2218625 | 1.430169 | 117.9541
50 | 12.589 | 0.2223618 | 0.005979609 | 0.2224422 | 1.540389 | 120.2451
51 | 10 | 0.2230214 | 0.006578891 | 0.2231184 | 1.689674 | 122.9162
52 | 7.9433 | 0.2238381 | 0.007144566 | 0.2239521 | 1.828172 | 125.5422
53 | 6.3096 | 0.2249185 | 0.007919054 | 0.2250579 | 2.016468 | 128.2733
54 | 5.0119 | 0.2260494 | 0.008671516 | 0.2262156 | 2.196855 | 131.2293
55 | 3.9811 | 0.2275389 | 0.009461091 | 0.2277355 | 2.380993 | 134.3754
56 | 3.1623 | 0.229024 | 0.0101707 | 0.2292497 | 2.54277 | 137.6664
57 | 2.5119 | 0.2308714 | 0.01079467 | 0.2311236 | 2.676985 | 141.1425
58 | 1.9953 | 0.2328853 | 0.01109941 | 0.2331496 | 2.728676 | 144.5336
59 | 1.5849 | 0.2350205 | 0.01125056 | 0.2352896 | 2.740689 | 147.8746
60 | 1.2589 | 0.2371114 | 0.01109296 | 0.2373707 | 2.678558 | 151.0757
61 | 1 | 0.2389755 | 0.01063207 | 0.2392119 | 2.547421 | 154.7268
62 | 0.79433 | 0.2406874 | 0.01003868 | 0.2408967 | 2.388329 | 158.7028
63 | 0.63096 | 0.2423293 | 0.009286338 | 0.2425072 | 2.194566 | 162.9789
64 | 0.50119 | 0.2436908 | 0.008498345 | 0.2438389 | 1.997294 | 167.555
65 | 0.39811 | 0.2446006 | 0.007854166 | 0.2447266 | 1.839145 | 172.6111
66 | 0.31623 | 0.2454799 | 0.007118108 | 0.2455831 | 1.660923 | 177.7172
67 | 0.25119 | 0.2463311 | 0.00669649 | 0.2464221 | 1.557197 | 183.4883
68 | 0.19953 | 0.2469046 | 0.006150946 | 0.2469813 | 1.427071 | 190.0644
69 | 0.15849 | 0.2474133 | 0.005808875 | 0.2474815 | 1.344968 | 197.6855
70 | 0.12589 | 0.2478401 | 0.005642952 | 0.2479043 | 1.304315 | 206.5867
71 | 0.1 | 0.24823 | 0.005679397 | 0.248295 | 1.310674 | 217.1179
72 | 0.079433 | 0.2486472 | 0.005680588 | 0.248712 | 1.30875 | 229.5941
73 | 0.063096 | 0.2490808 | 0.006087286 | 0.2491552 | 1.399973 | 245.1354
74 | 0.050119 | 0.2493236 | 0.006399816 | 0.2494057 | 1.470386 | 263.5118
75 | 0.039811 | 0.2501258 | 0.006987292 | 0.2502234 | 1.600148 | 286.3632
76 | 0.031623 | 0.2506388 | 0.007762102 | 0.250759 | 1.773842 | 314.1397
77 | 0.025119 | 0.251386 | 0.008842136 | 0.2515414 | 2.014465 | 348.2863
78 | 0.019953 | 0.2519515 | 0.01004609 | 0.2521517 | 2.283351 | 390.6831
79 | 0.015849 | 0.2528492 | 0.01128953 | 0.2531011 | 2.556515 | 443.4401
80 | 0.012589 | 0.2536025 | 0.01264148 | 0.2539173 | 2.853697 | 509.5673
81 | 0.01 | 0.2547428 | 0.01434318 | 0.2551462 | 3.222612 | 592.0148