## Sheet1
Index | Frequency (Hz) | Z' (Ω) | -Z'' (Ω) | Z (Ω) | -Phase (°) | Time (s)
1 | 1000000 | 1.917105 | -4.673033 | 5.050993 | -67.69418 | 17.64221
2 | 794330 | 1.365247 | -3.869001 | 4.102812 | -70.56369 | 19.49325
3 | 630960 | 1.017648 | -3.128718 | 3.290058 | -71.98234 | 21.53428
4 | 501190 | 0.7787451 | -2.541674 | 2.658299 | -72.96543 | 23.49032
5 | 398110 | 0.6152409 | -2.061278 | 2.151136 | -73.38093 | 25.46135
6 | 316230 | 0.5007325 | -1.667428 | 1.740991 | -73.28487 | 27.29239
7 | 251190 | 0.5149248 | -1.263701 | 1.364584 | -67.83041 | 33.38151
8 | 199530 | 0.4298995 | -1.031366 | 1.117376 | -67.37239 | 35.47254
9 | 158490 | 0.3672927 | -0.8393221 | 0.9161689 | -66.36551 | 37.48358
10 | 125890 | 0.3229597 | -0.680653 | 0.7533867 | -64.61636 | 39.63962
11 | 100000 | 0.2916397 | -0.5518116 | 0.6241392 | -62.14296 | 45.05272
12 | 79433 | 0.2686526 | -0.4467336 | 0.5212918 | -58.97852 | 47.38376
13 | 63096 | 0.2518494 | -0.3615078 | 0.440586 | -55.13647 | 49.4148
14 | 50119 | 0.2392453 | -0.2922885 | 0.377718 | -50.69882 | 51.53084
15 | 39811 | 0.2297562 | -0.2361054 | 0.3294445 | -45.78084 | 53.30187
16 | 31623 | 0.2226366 | -0.1904829 | 0.2930031 | -40.54955 | 54.9829
17 | 25119 | 0.2172713 | -0.1534 | 0.2659668 | -35.22323 | 56.62893
18 | 19953 | 0.2132148 | -0.1233383 | 0.2463187 | -30.04809 | 58.24496
19 | 15849 | 0.210301 | -0.09909797 | 0.23248 | -25.23073 | 59.91599
20 | 12589 | 0.2080496 | -0.0794343 | 0.2226981 | -20.89709 | 61.56702
21 | 10000 | 0.2063252 | -0.06353903 | 0.2158872 | -17.11652 | 64.51908
22 | 7943.3 | 0.2051493 | -0.05065506 | 0.2113106 | -13.86993 | 66.11511
23 | 6309.6 | 0.2042561 | -0.04017855 | 0.2081703 | -11.12839 | 67.79614
24 | 5011.9 | 0.2036316 | -0.03161882 | 0.2060718 | -8.826098 | 69.43717
25 | 3981.1 | 0.2032485 | -0.02467229 | 0.2047405 | -6.921259 | 71.0432
26 | 3162.3 | 0.2032571 | -0.0190288 | 0.2041459 | -5.348404 | 72.63423
27 | 2511.9 | 0.2032622 | -0.01445522 | 0.2037755 | -4.067805 | 74.24526
28 | 1995.3 | 0.2034242 | -0.01073138 | 0.2037071 | -3.019765 | 75.89129
29 | 1584.9 | 0.2037643 | -0.007714977 | 0.2039103 | -2.168312 | 77.46732
30 | 1258.9 | 0.2042169 | -0.005294519 | 0.2042856 | -1.485115 | 79.05835
31 | 1000 | 0.204599 | -0.003298157 | 0.2046255 | -0.9235341 | 80.65938
32 | 794.33 | 0.2051812 | -0.001684837 | 0.2051881 | -0.4704714 | 82.62541
33 | 630.96 | 0.2057715 | -0.0003768169 | 0.2057718 | -0.1049222 | 84.71645
34 | 501.19 | 0.2062424 | 0.0006627111 | 0.2062434 | 0.1841058 | 86.81249
35 | 398.11 | 0.2069037 | 0.001510208 | 0.2069092 | 0.4181994 | 88.80353
36 | 316.23 | 0.2075646 | 0.002176346 | 0.207576 | 0.6007328 | 90.97457
37 | 251.19 | 0.2081204 | 0.002636123 | 0.2081371 | 0.7256889 | 92.96561
38 | 199.53 | 0.2088669 | 0.00314212 | 0.2088905 | 0.8618726 | 95.14165
39 | 158.49 | 0.2094229 | 0.003463322 | 0.2094515 | 0.94744 | 97.20269
40 | 125.89 | 0.2101221 | 0.003678826 | 0.2101543 | 1.003034 | 99.18372
41 | 100 | 0.2106901 | 0.003857435 | 0.2107254 | 1.048887 | 100.9448
42 | 79.433 | 0.2112418 | 0.004016568 | 0.21128 | 1.089295 | 102.7508
43 | 63.096 | 0.2118619 | 0.004122346 | 0.211902 | 1.114703 | 104.5518
44 | 50.119 | 0.2123779 | 0.004260846 | 0.2124206 | 1.149347 | 106.4379
45 | 39.811 | 0.2129301 | 0.004446705 | 0.2129766 | 1.196357 | 115.844
46 | 31.623 | 0.2133213 | 0.004599773 | 0.2133709 | 1.235257 | 117.8651
47 | 25.119 | 0.2140275 | 0.004795097 | 0.2140812 | 1.283447 | 119.7611
48 | 19.953 | 0.2145417 | 0.00514599 | 0.2146034 | 1.374032 | 123.2282
49 | 15.849 | 0.2152317 | 0.005557119 | 0.2153034 | 1.479005 | 125.5042
50 | 12.589 | 0.215859 | 0.00598068 | 0.2159418 | 1.587055 | 127.7603
51 | 10 | 0.2165772 | 0.006547389 | 0.2166761 | 1.731593 | 130.7013
52 | 7.9433 | 0.2173265 | 0.007265619 | 0.2174479 | 1.914788 | 133.5174
53 | 6.3096 | 0.2184328 | 0.00792261 | 0.2185764 | 2.077221 | 136.7384
54 | 5.0119 | 0.2196318 | 0.008713016 | 0.2198045 | 2.27179 | 140.0945
55 | 3.9811 | 0.221015 | 0.0093804 | 0.221214 | 2.43031 | 143.3055
56 | 3.1623 | 0.222621 | 0.01010891 | 0.2228504 | 2.599936 | 146.4866
57 | 2.5119 | 0.2244159 | 0.01068986 | 0.2246704 | 2.727173 | 149.3977
58 | 1.9953 | 0.2264579 | 0.01096665 | 0.2267233 | 2.772491 | 152.4037
59 | 1.5849 | 0.2285139 | 0.01112634 | 0.2287847 | 2.787528 | 155.5298
60 | 1.2589 | 0.2305214 | 0.01104895 | 0.230786 | 2.744102 | 158.7858
61 | 1 | 0.2325717 | 0.01051223 | 0.2328091 | 2.588004 | 162.4419
62 | 0.79433 | 0.2343318 | 0.009867079 | 0.2345395 | 2.411146 | 166.098
63 | 0.63096 | 0.2358373 | 0.009063368 | 0.2360114 | 2.200828 | 169.944
64 | 0.50119 | 0.2372617 | 0.008581464 | 0.2374168 | 2.071415 | 174.0551
65 | 0.39811 | 0.2381213 | 0.007539994 | 0.2382406 | 1.813637 | 179.0562
66 | 0.31623 | 0.2392291 | 0.006821559 | 0.2393263 | 1.633332 | 184.7473
67 | 0.25119 | 0.2396571 | 0.006340213 | 0.239741 | 1.515427 | 190.8734
68 | 0.19953 | 0.2405513 | 0.0065511 | 0.2406405 | 1.55999 | 197.5345
69 | 0.15849 | 0.2410565 | 0.005313232 | 0.241115 | 1.262677 | 205.3057
70 | 0.12589 | 0.2416531 | 0.006054681 | 0.2417289 | 1.435261 | 214.6519
71 | 0.1 | 0.2412994 | 0.005608272 | 0.2413646 | 1.331427 | 225.1331
72 | 0.079433 | 0.2424585 | 0.004925037 | 0.2425085 | 1.163684 | 237.7543
73 | 0.063096 | 0.2440055 | 0.005434733 | 0.244066 | 1.275938 | 252.8906
74 | 0.050119 | 0.24449 | 0.007257823 | 0.2445977 | 1.700358 | 271.7869
75 | 0.039811 | 0.244216 | 0.008461994 | 0.2443626 | 1.984483 | 294.7033
76 | 0.031623 | 0.2439972 | 0.009184882 | 0.24417 | 2.155789 | 322.4199
77 | 0.025119 | 0.2437614 | 0.009718642 | 0.2439551 | 2.283144 | 356.5465
78 | 0.019953 | 0.2440671 | 0.01014705 | 0.244278 | 2.380691 | 398.9583
79 | 0.015849 | 0.2445312 | 0.01050314 | 0.2447567 | 2.459464 | 452.1503
80 | 0.012589 | 0.2453165 | 0.01120756 | 0.2455724 | 2.615803 | 517.8625
81 | 0.01 | 0.2467912 | 0.01194864 | 0.2470803 | 2.771867 | 600.565