## Sheet1
Index | Frequency (Hz) | Z' (Ω) | -Z'' (Ω) | Z (Ω) | -Phase (°) | Time (s)
1 | 1000000 | 1.889867 | -4.620949 | 4.992471 | -67.75651 | 11.11409
2 | 794330 | 1.348265 | -3.824897 | 4.055572 | -70.58259 | 12.92012
3 | 630960 | 1.006949 | -3.093954 | 3.25369 | -71.97215 | 14.93116
4 | 501190 | 0.7710523 | -2.51574 | 2.631248 | -72.96015 | 16.9622
5 | 398110 | 0.6083247 | -2.041036 | 2.129763 | -73.40347 | 18.87323
6 | 316230 | 0.4947965 | -1.652473 | 1.724961 | -73.33083 | 20.68427
7 | 251190 | 0.5082735 | -1.25315 | 1.352304 | -67.92268 | 25.04235
8 | 199530 | 0.4238099 | -1.023578 | 1.107847 | -67.50811 | 26.67838
9 | 158490 | 0.3607781 | -0.8324163 | 0.9072363 | -66.56758 | 28.39441
10 | 125890 | 0.3167705 | -0.6756387 | 0.7462112 | -64.88066 | 29.99544
11 | 100000 | 0.2856637 | -0.5472973 | 0.6173638 | -62.43754 | 34.17852
12 | 79433 | 0.2628293 | -0.443109 | 0.515194 | -59.32578 | 35.65455
13 | 63096 | 0.2461523 | -0.3585807 | 0.434938 | -55.53185 | 37.26558
14 | 50119 | 0.2336583 | -0.2899976 | 0.3724175 | -51.14073 | 38.96661
15 | 39811 | 0.2242683 | -0.2344134 | 0.3244163 | -46.26705 | 40.57264
16 | 31623 | 0.2171294 | -0.1891795 | 0.2879827 | -41.06482 | 42.16367
17 | 25119 | 0.2118426 | -0.1525429 | 0.2610491 | -35.75676 | 43.7497
18 | 19953 | 0.2076751 | -0.1227312 | 0.24123 | -30.58211 | 45.34572
19 | 15849 | 0.2046856 | -0.09865906 | 0.2272219 | -25.7342 | 46.93176
20 | 12589 | 0.2022879 | -0.07914029 | 0.2172178 | -21.36673 | 48.52279
21 | 10000 | 0.2005155 | -0.06332925 | 0.2102786 | -17.52779 | 51.42484
22 | 7943.3 | 0.1992457 | -0.05049983 | 0.2055458 | -14.22241 | 52.93586
23 | 6309.6 | 0.1984552 | -0.04006076 | 0.2024583 | -11.41253 | 54.5269
24 | 5011.9 | 0.1977513 | -0.03153663 | 0.2002502 | -9.061014 | 56.14792
25 | 3981.1 | 0.1974537 | -0.02461183 | 0.1989817 | -7.105048 | 57.71896
26 | 3162.3 | 0.1973287 | -0.01896943 | 0.1982384 | -5.491034 | 59.29998
27 | 2511.9 | 0.1973166 | -0.01439519 | 0.1978411 | -4.172609 | 60.88601
28 | 1995.3 | 0.1975362 | -0.01068309 | 0.1978248 | -3.095636 | 62.48704
29 | 1584.9 | 0.197786 | -0.007699075 | 0.1979358 | -2.229187 | 64.05307
30 | 1258.9 | 0.1981175 | -0.005262718 | 0.1981873 | -1.521626 | 65.6141
31 | 1000 | 0.198563 | -0.003277035 | 0.19859 | -0.9455096 | 67.20513
32 | 794.33 | 0.1990515 | -0.00167569 | 0.1990585 | -0.4823261 | 68.91116
33 | 630.96 | 0.1995784 | -0.0003728653 | 0.1995787 | -0.1070436 | 70.48219
34 | 501.19 | 0.2002009 | 0.0006628112 | 0.200202 | 0.1896902 | 72.08822
35 | 398.11 | 0.2008434 | 0.001502816 | 0.200849 | 0.4287091 | 73.64925
36 | 316.23 | 0.2014129 | 0.002201826 | 0.201425 | 0.6263267 | 75.23028
37 | 251.19 | 0.2020628 | 0.00274381 | 0.2020815 | 0.7779712 | 76.86631
38 | 199.53 | 0.2026942 | 0.003136852 | 0.2027184 | 0.8866264 | 78.45734
39 | 158.49 | 0.2033805 | 0.003457202 | 0.2034099 | 0.9738593 | 80.09837
40 | 125.89 | 0.2041959 | 0.00371522 | 0.2042297 | 1.042347 | 81.7544
41 | 100 | 0.204509 | 0.003869064 | 0.2045456 | 1.083838 | 83.42543
42 | 79.433 | 0.207217 | 0.004052832 | 0.2072566 | 1.120471 | 85.09646
43 | 63.096 | 0.207615 | 0.00411543 | 0.2076558 | 1.135592 | 86.83749
44 | 50.119 | 0.207688 | 0.004300565 | 0.2077325 | 1.186246 | 88.58853
45 | 39.811 | 0.2079313 | 0.004460039 | 0.2079791 | 1.228782 | 97.9497
46 | 31.623 | 0.2084003 | 0.004660142 | 0.2084524 | 1.281005 | 99.83574
47 | 25.119 | 0.2089568 | 0.004892656 | 0.2090141 | 1.341317 | 101.6618
48 | 19.953 | 0.2092961 | 0.005173052 | 0.20936 | 1.415859 | 105.0588
49 | 15.849 | 0.2099572 | 0.005694489 | 0.2100345 | 1.553603 | 107.1699
50 | 12.589 | 0.2105275 | 0.006106962 | 0.2106161 | 1.661565 | 109.3909
51 | 10 | 0.2112534 | 0.006667946 | 0.2113586 | 1.807868 | 111.967
52 | 7.9433 | 0.2120458 | 0.007317823 | 0.212172 | 1.976526 | 114.543
53 | 6.3096 | 0.2130119 | 0.008243318 | 0.2131713 | 2.216176 | 117.2291
54 | 5.0119 | 0.2139914 | 0.008901122 | 0.2141764 | 2.381885 | 119.9351
55 | 3.9811 | 0.21561 | 0.009973593 | 0.2158406 | 2.648475 | 122.6212
56 | 3.1623 | 0.2170923 | 0.01089012 | 0.2173653 | 2.871752 | 125.4122
57 | 2.5119 | 0.2188848 | 0.01183679 | 0.2192046 | 3.09541 | 128.2133
58 | 1.9953 | 0.2211156 | 0.01228016 | 0.2214564 | 3.178785 | 131.1643
59 | 1.5849 | 0.2230764 | 0.01267885 | 0.2234364 | 3.252983 | 134.2054
60 | 1.2589 | 0.2258634 | 0.01325903 | 0.2262523 | 3.359622 | 137.3714
61 | 1 | 0.2279441 | 0.01326576 | 0.2283298 | 3.33071 | 140.9425
62 | 0.79433 | 0.2297315 | 0.01196526 | 0.2300429 | 2.98148 | 144.4886
63 | 0.63096 | 0.2319379 | 0.01216342 | 0.2322566 | 3.001989 | 148.2446
64 | 0.50119 | 0.2351688 | 0.01125833 | 0.2354381 | 2.740852 | 152.7507
65 | 0.39811 | 0.2364449 | 0.01097882 | 0.2366997 | 2.658499 | 157.1968
66 | 0.31623 | 0.2386864 | 0.009785954 | 0.238887 | 2.347766 | 162.2329
67 | 0.25119 | 0.2390093 | 0.0065478 | 0.239099 | 1.569259 | 167.974
68 | 0.19953 | 0.2377582 | 0.009648732 | 0.2379539 | 2.323909 | 174.4301
69 | 0.15849 | 0.2415796 | 0.004652795 | 0.2416244 | 1.103373 | 182.0013
70 | 0.12589 | 0.2422279 | 0.01060959 | 0.2424601 | 2.507955 | 190.8724
71 | 0.1 | 0.2372998 | 0.007428115 | 0.237416 | 1.792925 | 201.3186
72 | 0.079433 | 0.2411011 | 0.001025622 | 0.2411033 | 0.2437296 | 213.8648
73 | 0.063096 | 0.248931 | 0.001647504 | 0.2489365 | 0.3791961 | 228.9211
74 | 0.050119 | 0.2526712 | 0.008360896 | 0.2528095 | 1.895227 | 247.2375
75 | 0.039811 | 0.2513752 | 0.01612618 | 0.251892 | 3.6706 | 269.7339
76 | 0.031623 | 0.2465406 | 0.02045949 | 0.2473881 | 4.743894 | 297.3104
77 | 0.025119 | 0.2413904 | 0.02205553 | 0.2423959 | 5.220546 | 331.432
78 | 0.019953 | 0.2370657 | 0.02147504 | 0.2380363 | 5.176118 | 373.7738
79 | 0.015849 | 0.2328944 | 0.02005283 | 0.2337561 | 4.921182 | 426.4308
80 | 0.012589 | 0.2300604 | 0.01859638 | 0.2308108 | 4.62132 | 492.113
81 | 0.01 | 0.2290919 | 0.01496008 | 0.2295799 | 3.736205 | 574.0355