## Sheet1
Index | Frequency (Hz) | Z' (Ω) | -Z'' (Ω) | Z (Ω) | -Phase (°) | Time (s)
1 | 1000000 | 1.896191 | -4.593846 | 4.969805 | -67.57075 | 14.53016
2 | 794330 | 1.354033 | -3.808019 | 4.041585 | -70.42593 | 16.34119
3 | 630960 | 1.009975 | -3.078837 | 3.240261 | -71.83856 | 18.35222
4 | 501190 | 0.7741198 | -2.502143 | 2.619157 | -72.80884 | 20.37326
5 | 398110 | 0.6121151 | -2.029468 | 2.11977 | -73.21598 | 22.2743
6 | 316230 | 0.49903 | -1.642178 | 1.716328 | -73.09687 | 25.44636
7 | 251190 | 0.513292 | -1.245402 | 1.347032 | -67.60101 | 29.69944
8 | 199530 | 0.4289819 | -1.017334 | 1.10408 | -67.13617 | 31.30546
9 | 158490 | 0.3668255 | -0.8278167 | 0.905451 | -66.10072 | 33.0215
10 | 125890 | 0.3227999 | -0.6722463 | 0.7457311 | -64.35057 | 34.62753
11 | 100000 | 0.2912483 | -0.5450458 | 0.617981 | -61.88193 | 38.79561
12 | 79433 | 0.2683036 | -0.4420103 | 0.5170686 | -58.74193 | 40.30663
13 | 63096 | 0.2511874 | -0.3578901 | 0.4372419 | -54.93666 | 42.01266
14 | 50119 | 0.2383216 | -0.2895736 | 0.3750333 | -50.54532 | 43.7187
15 | 39811 | 0.2286278 | -0.23402 | 0.3271636 | -45.66775 | 45.39973
16 | 31623 | 0.2213348 | -0.1888248 | 0.2909362 | -40.46811 | 47.00075
17 | 25119 | 0.2158289 | -0.1521472 | 0.264066 | -35.18168 | 48.60179
18 | 19953 | 0.2117859 | -0.1224655 | 0.2446448 | -30.0387 | 50.20282
19 | 15849 | 0.2087794 | -0.09839153 | 0.2308024 | -25.23311 | 51.80885
20 | 12589 | 0.2064831 | -0.07891658 | 0.22105 | -20.91655 | 53.41488
21 | 10000 | 0.2047647 | -0.06312293 | 0.2142734 | -17.13299 | 56.30193
22 | 7943.3 | 0.2035704 | -0.05034358 | 0.2097031 | -13.89072 | 57.81296
23 | 6309.6 | 0.2027226 | -0.03992306 | 0.2066163 | -11.14095 | 59.43399
24 | 5011.9 | 0.2021119 | -0.03145803 | 0.2045454 | -8.846908 | 61.05502
25 | 3981.1 | 0.2017603 | -0.02453097 | 0.2032461 | -6.932266 | 62.65605
26 | 3162.3 | 0.2016089 | -0.01891291 | 0.2024941 | -5.359226 | 64.24208
27 | 2511.9 | 0.201765 | -0.01435418 | 0.2022749 | -4.069342 | 65.84811
28 | 1995.3 | 0.2018741 | -0.01067667 | 0.2021562 | -3.027425 | 67.43913
29 | 1584.9 | 0.2021536 | -0.007685115 | 0.2022996 | -2.17712 | 69.01516
30 | 1258.9 | 0.2025552 | -0.005261353 | 0.2026235 | -1.487918 | 70.59119
31 | 1000 | 0.2030805 | -0.003324819 | 0.2031077 | -0.9379586 | 72.21222
32 | 794.33 | 0.2035593 | -0.001714073 | 0.2035665 | -0.4824481 | 73.90825
33 | 630.96 | 0.2040286 | -0.0004369058 | 0.2040291 | -0.1226927 | 75.50428
34 | 501.19 | 0.2046481 | 0.0005672126 | 0.2046489 | 0.1588034 | 77.11532
35 | 398.11 | 0.2051545 | 0.001430402 | 0.2051594 | 0.3994779 | 78.69134
36 | 316.23 | 0.2058224 | 0.002101053 | 0.2058332 | 0.58486 | 80.29737
37 | 251.19 | 0.2064265 | 0.002650475 | 0.2064435 | 0.7356258 | 81.9434
38 | 199.53 | 0.2070474 | 0.003020706 | 0.2070694 | 0.8358541 | 83.54443
39 | 158.49 | 0.2075839 | 0.003334214 | 0.2076107 | 0.920206 | 85.17546
40 | 125.89 | 0.2081609 | 0.003548516 | 0.2081911 | 0.976626 | 86.85149
41 | 100 | 0.2086586 | 0.003756817 | 0.2086924 | 1.031477 | 88.52252
42 | 79.433 | 0.209207 | 0.003876091 | 0.2092429 | 1.061429 | 90.22856
43 | 63.096 | 0.2099367 | 0.004035088 | 0.2099755 | 1.101118 | 91.97459
44 | 50.119 | 0.210444 | 0.004148845 | 0.2104849 | 1.129424 | 93.72062
45 | 39.811 | 0.2108558 | 0.004287352 | 0.2108994 | 1.16484 | 103.3968
46 | 31.623 | 0.2113068 | 0.004483537 | 0.2113544 | 1.215527 | 105.3178
47 | 25.119 | 0.2118462 | 0.00469122 | 0.2118981 | 1.268577 | 107.1689
48 | 19.953 | 0.2123104 | 0.004970051 | 0.2123686 | 1.341013 | 110.6059
49 | 15.849 | 0.2129728 | 0.005390314 | 0.213041 | 1.449839 | 112.742
50 | 12.589 | 0.2134541 | 0.005804494 | 0.213533 | 1.55767 | 115.003
51 | 10 | 0.2142142 | 0.006376967 | 0.2143091 | 1.705141 | 117.5791
52 | 7.9433 | 0.2150887 | 0.007003349 | 0.2152027 | 1.864908 | 120.1751
53 | 6.3096 | 0.21621 | 0.007691768 | 0.2163468 | 2.037464 | 122.8862
54 | 5.0119 | 0.217186 | 0.008294129 | 0.2173443 | 2.187009 | 125.6122
55 | 3.9811 | 0.2186363 | 0.008987126 | 0.2188209 | 2.353839 | 128.2983
56 | 3.1623 | 0.2203005 | 0.009653111 | 0.2205119 | 2.508977 | 131.0443
57 | 2.5119 | 0.222101 | 0.01011912 | 0.2223314 | 2.608642 | 133.9404
58 | 1.9953 | 0.2239368 | 0.0103952 | 0.2241779 | 2.657775 | 136.9164
59 | 1.5849 | 0.2258165 | 0.01033426 | 0.2260528 | 2.620255 | 140.0025
60 | 1.2589 | 0.2275214 | 0.01012925 | 0.2277468 | 2.549125 | 143.2135
61 | 1 | 0.229115 | 0.009592003 | 0.2293157 | 2.397314 | 146.7446
62 | 0.79433 | 0.2309192 | 0.008878995 | 0.2310899 | 2.201975 | 150.2457
63 | 0.63096 | 0.2322987 | 0.008237936 | 0.2324448 | 2.031011 | 154.0417
64 | 0.50119 | 0.2333456 | 0.007523596 | 0.2334669 | 1.846707 | 158.1028
65 | 0.39811 | 0.2344055 | 0.00699914 | 0.2345099 | 1.710293 | 162.6589
66 | 0.31623 | 0.2351417 | 0.006280212 | 0.2352255 | 1.529904 | 167.76
67 | 0.25119 | 0.235836 | 0.005695718 | 0.2359047 | 1.383492 | 173.4911
68 | 0.19953 | 0.2363326 | 0.00569071 | 0.2364011 | 1.379373 | 180.0322
69 | 0.15849 | 0.2369882 | 0.005071389 | 0.2370425 | 1.225904 | 187.5934
70 | 0.12589 | 0.2376492 | 0.005496067 | 0.2377128 | 1.324832 | 196.4795
71 | 0.1 | 0.2375888 | 0.005282772 | 0.2376476 | 1.273758 | 206.9357
72 | 0.079433 | 0.2382025 | 0.00515009 | 0.2382582 | 1.238578 | 219.4219
73 | 0.063096 | 0.2392113 | 0.005198741 | 0.2392678 | 1.245004 | 234.5832
74 | 0.050119 | 0.2401599 | 0.006156172 | 0.2402388272 | 1.468377 | 252.9346
75 | 0.039811 | 0.2406504 | 0.007323281 | 0.2407618 | 1.743041 | 275.441
76 | 0.031623 | 0.2410982 | 0.008552351 | 0.2412499 | 2.031571 | 303.0325
77 | 0.025119 | 0.2412519 | 0.009531676 | 0.2414401 | 2.262535 | 337.1441
78 | 0.019953 | 0.2420439 | 0.01043612 | 0.2422688 | 2.468872 | 379.5309
79 | 0.015849 | 0.2427648 | 0.01168234 | 0.2430458 | 2.755064 | 432.1379
80 | 0.012589 | 0.2434477 | 0.01297609 | 0.2437933 | 3.051055 | 497.8301
81 | 0.01 | 0.2443653 | 0.01467284 | 0.2448054 | 3.436182 | 579.8476