## Sheet1
Index | Frequency (Hz) | Z' (Ω) | -Z'' (Ω) | Z (Ω) | -Phase (°) | Time (s)
1 | 1000000 | 1.879951 | -4.586965 | 4.957264 | -67.7139 | 17.23921
2 | 794330 | 1.336906 | -3.801289 | 4.029531 | -70.62333 | 19.39025
3 | 630960 | 0.9947471 | -3.075167 | 3.232054 | -72.07478 | 21.38129
4 | 501190 | 0.758701 | -2.500154 | 2.612738 | -73.11897 | 23.49732
5 | 398110 | 0.5957673 | -2.02801 | 2.113709 | -73.62883 | 25.44336
6 | 316230 | 0.4827751 | -1.64158 | 1.711098 | -73.61182 | 28.00941
7 | 251190 | 0.4964944 | -1.245356 | 1.340678 | -68.26398 | 33.1975
8 | 199530 | 0.4122027 | -1.01666 | 1.097045 | -67.93 | 35.31854
9 | 158490 | 0.3501432 | -0.8267173 | 0.8978094 | -67.04568 | 37.47458
10 | 125890 | 0.306274 | -0.6706153 | 0.737244 | -65.45354 | 39.51062
11 | 100000 | 0.2753144 | -0.5433734 | 0.6091409 | -63.12975 | 44.46371
12 | 79433 | 0.2525836 | -0.4396031 | 0.5070003 | -60.11954 | 46.04474
13 | 63096 | 0.2361463 | -0.3558104 | 0.4270435 | -56.42833 | 47.82077
14 | 50119 | 0.2238416 | -0.2876513 | 0.3644837 | -52.11101 | 49.55181
15 | 39811 | 0.2145946 | -0.2323354 | 0.3162761 | -47.27315 | 51.42784
16 | 31623 | 0.2076387 | -0.1875175 | 0.2797796 | -42.08504 | 53.45888
17 | 25119 | 0.2022991 | -0.151072 | 0.252483 | -36.75147 | 55.38491
18 | 19953 | 0.1983415 | -0.1215634 | 0.2326306 | -31.50411 | 57.59595
19 | 15849 | 0.1953257 | -0.09769204 | 0.2183939 | -26.5719 | 59.62699
20 | 12589 | 0.1930409 | -0.07835942 | 0.2083386 | -22.09329 | 61.81303
21 | 10000 | 0.1912289 | -0.06267477 | 0.2012377 | -18.14642 | 65.3451
22 | 7943.3 | 0.1900698 | -0.05000489 | 0.1965376 | -14.73976 | 67.23113
23 | 6309.6 | 0.1890687 | -0.03963452 | 0.1931783 | -11.83949 | 69.15717
24 | 5011.9 | 0.1884574 | -0.03120926 | 0.1910241 | -9.403056 | 70.8282
25 | 3981.1 | 0.1882007 | -0.02435147 | 0.1897696 | -7.372595 | 72.60423
26 | 3162.3 | 0.1880722 | -0.0187699 | 0.1890065 | -5.699338 | 74.30026
27 | 2511.9 | 0.1881318 | -0.01423101 | 0.1886692 | -4.325836 | 75.93129
28 | 1995.3 | 0.1884327 | -0.01056936 | 0.1887289 | -3.210408 | 77.89733
29 | 1584.9 | 0.1888265 | -0.007589593 | 0.188979 | -2.301677 | 79.98337
30 | 1258.9 | 0.1892666 | -0.00519073 | 0.1893377 | -1.570971 | 82.07441
31 | 1000 | 0.1898084 | -0.003221302 | 0.1898357 | -0.9722925 | 84.17045
32 | 794.33 | 0.1901115 | -0.001642543 | 0.1901186 | -0.4950171 | 86.38149
33 | 630.96 | 0.1906894 | -0.0003440032 | 0.1906897 | -0.1033613 | 88.39753
34 | 501.19 | 0.1912836 | 0.0007089678 | 0.1912849 | 0.2123584 | 90.27356
35 | 398.11 | 0.1918419 | 0.001542412 | 0.1918481 | 0.4606492 | 92.22459
36 | 316.23 | 0.1925501 | 0.00220355 | 0.1925627 | 0.6556661 | 94.15563
37 | 251.19 | 0.1932309 | 0.002699731 | 0.1932498 | 0.8004575 | 95.90666
38 | 199.53 | 0.1938855 | 0.00313712 | 0.1939109 | 0.9269805 | 97.7427
39 | 158.49 | 0.1944231 | 0.003441465 | 0.1944535 | 1.014082 | 99.46373
40 | 125.89 | 0.1951775 | 0.003690122 | 0.1952124 | 1.083133 | 103.8248
41 | 100 | 0.1955388 | 0.003867942 | 0.1955771 | 1.133217 | 105.7558
42 | 79.433 | 0.1959677 | 0.004002906 | 0.1960086 | 1.170181 | 108.0319
43 | 63.096 | 0.1964714 | 0.004167655 | 0.1965156 | 1.215206 | 110.2979
44 | 50.119 | 0.1971229 | 0.004287222 | 0.1971696 | 1.245928 | 112.389
45 | 39.811 | 0.197766 | 0.004415274 | 0.1978153 | 1.278959 | 121.8101
46 | 31.623 | 0.1985148 | 0.004575267 | 0.1985675 | 1.32029 | 123.8962
47 | 25.119 | 0.1989048 | 0.004823415 | 0.1989632 | 1.389143 | 125.7572
48 | 19.953 | 0.1992885 | 0.005158688 | 0.1993553 | 1.4828 | 129.7443
49 | 15.849 | 0.1998349 | 0.005475069 | 0.1999099 | 1.569395 | 132.4353
50 | 12.589 | 0.2005347 | 0.00605383 | 0.2006261 | 1.729145 | 135.2364
51 | 10 | 0.2011387 | 0.006613556 | 0.2012474 | 1.88324 | 138.2874
52 | 7.9433 | 0.201882 | 0.007269524 | 0.2020129 | 2.062259 | 141.3035
53 | 6.3096 | 0.2028824 | 0.008012312 | 0.2030405 | 2.261573 | 144.2796
54 | 5.0119 | 0.203923 | 0.008894529 | 0.2041169 | 2.497492 | 147.0356
55 | 3.9811 | 0.2055316 | 0.009681648 | 0.2057595 | 2.696947 | 149.7767
56 | 3.1623 | 0.2073497 | 0.01041965 | 0.2076113 | 2.876784 | 152.7827
57 | 2.5119 | 0.2088718 | 0.01107891 | 0.2091654 | 3.036219 | 156.1288
58 | 1.9953 | 0.2109767 | 0.01166428 | 0.2112989 | 3.164491 | 159.7098
59 | 1.5849 | 0.2131354 | 0.01194084 | 0.2134696 | 3.206624 | 163.2159
60 | 1.2589 | 0.2155689 | 0.01173635 | 0.2158881 | 3.116313 | 166.762
61 | 1 | 0.2177849 | 0.01178492 | 0.2181035 | 3.097406 | 170.608
62 | 0.79433 | 0.2194136 | 0.01098612 | 0.2196884 | 2.866429 | 174.1891
63 | 0.63096 | 0.2210255 | 0.01022247 | 0.2212618 | 2.648054 | 178.2152
64 | 0.50119 | 0.2231961 | 0.009833119 | 0.2234126 | 2.52259 | 182.6713
65 | 0.39811 | 0.2237146 | 0.008498018 | 0.223876 | 2.17539 | 187.6624
66 | 0.31623 | 0.2248442 | 0.007370264 | 0.2249649 | 1.877451 | 193.1385
67 | 0.25119 | 0.2254509 | 0.007942414 | 0.2255908 | 2.017639 | 198.9596
68 | 0.19953 | 0.2278928 | 0.007691891 | 0.2280226 | 1.933126 | 206.0907
69 | 0.15849 | 0.2270909 | 0.004943066 | 0.2271447 | 1.246955 | 214.2169
70 | 0.12589 | 0.2300367 | 0.007027542 | 0.230144 | 1.749822 | 223.098
71 | 0.1 | 0.2274546 | 0.006829719 | 0.2275571 | 1.719889 | 234.2192
72 | 0.079433 | 0.2283061 | 0.002856252 | 0.228324 | 0.7167685 | 246.9855
73 | 0.063096 | 0.2329392 | 0.004436708 | 0.2329814 | 1.09116 | 262.6768
74 | 0.050119 | 0.234301 | 0.008894895 | 0.2344698 | 2.174106 | 281.5581
75 | 0.039811 | 0.2319598 | 0.01241646 | 0.2322919 | 3.064032 | 304.4095
76 | 0.031623 | 0.2289764 | 0.01258742 | 0.2293221 | 3.146528 | 332.336
77 | 0.025119 | 0.2270998 | 0.01177838 | 0.2274051 | 2.968948 | 366.8927
78 | 0.019953 | 0.2259862 | 0.009618436 | 0.2261908 | 2.437155 | 409.8745
79 | 0.015849 | 0.225848 | 0.007821201 | 0.2259833 | 1.983382 | 462.5715
80 | 0.012589 | 0.2260647 | 0.006101406 | 0.226147 | 1.546017 | 528.1937
81 | 0.01 | 0.2273113 | 0.004395117 | 0.2273538 | 1.107689 | 610.2712