## Sheet1
Index | Frequency (Hz) | Z' (Ω) | -Z'' (Ω) | Z (Ω) | -Phase (°) | Time (s)
1 | 1000000 | 1.903902 | -4.558394 | 4.94002 | -67.3312 | 12.75612
2 | 794330 | 1.364131 | -3.778226 | 4.016945 | -70.14785 | 15.15216
3 | 630960 | 1.023373 | -3.05526 | 3.222097 | -71.48149 | 17.59821
4 | 501190 | 0.7876335 | -2.486106 | 2.60789 | -72.42106 | 20.51926
5 | 398110 | 0.6250111 | -2.014551 | 2.109278 | -72.76358 | 23.18032
6 | 316230 | 0.5124718 | -1.631516 | 1.710109 | -72.56209 | 25.09135
7 | 251190 | 0.5245504 | -1.236252 | 1.342934 | -67.00814 | 30.89546
8 | 199530 | 0.4410393 | -1.009911 | 1.102015 | -66.40858 | 32.51649
9 | 158490 | 0.3791151 | -0.8224149 | 0.9055907 | -65.25135 | 34.26752
10 | 125890 | 0.3349722 | -0.6676325 | 0.7469534 | -63.35564 | 35.88855
11 | 100000 | 0.3037121 | -0.5417709 | 0.6210932 | -60.72538 | 40.13663
12 | 79433 | 0.280634 | -0.4392113 | 0.5212121 | -57.42346 | 41.67765
13 | 63096 | 0.2634469 | -0.3555361 | 0.4425045 | -53.46211 | 43.47369
14 | 50119 | 0.2506888 | -0.2877009 | 0.3815976 | -48.93266 | 45.19472
15 | 39811 | 0.2411677 | -0.2325667 | 0.335036 | -43.95987 | 46.85075
16 | 31623 | 0.2339188 | -0.1875678 | 0.2998327 | -38.72438 | 48.48178
17 | 25119 | 0.2285273 | -0.1511001 | 0.2739635 | -33.4723 | 50.11781
18 | 19953 | 0.224532 | -0.1215643 | 0.2553282 | -28.43164 | 51.75385
19 | 15849 | 0.2214601 | -0.09759268 | 0.2420101 | -23.78205 | 53.39487
20 | 12589 | 0.2193387 | -0.07829376 | 0.2328935 | -19.64421 | 55.0459
21 | 10000 | 0.2175227 | -0.06259049 | 0.2263486 | -16.05277 | 57.95796
22 | 7943.3 | 0.2164226 | -0.0499073 | 0.2221024 | -12.98547 | 59.50399
23 | 6309.6 | 0.2153763 | -0.03954238 | 0.2189762 | -10.40345 | 61.15502
24 | 5011.9 | 0.2148107 | -0.03114136 | 0.2170563 | -8.248769 | 62.78605
25 | 3981.1 | 0.2144226 | -0.02427927 | 0.2157928 | -6.460139 | 64.40208
26 | 3162.3 | 0.2143776 | -0.0187065 | 0.2151922 | -4.986974 | 66.01811
27 | 2511.9 | 0.2143711 | -0.01418605 | 0.2148399 | -3.786039 | 67.65414
28 | 1995.3 | 0.2144765 | -0.01052042 | 0.2147344 | -2.808201 | 69.33017
29 | 1584.9 | 0.2148676 | -0.007556593 | 0.2150005 | -2.014182 | 70.9612
30 | 1258.9 | 0.2151411 | -0.005153875 | 0.2152028 | -1.372303 | 72.94724
31 | 1000 | 0.2157849 | -0.003203554 | 0.2158087 | -0.8505537 | 75.06327
32 | 794.33 | 0.2161496 | -0.001642526 | 0.2161558 | -0.4353837 | 77.13932
33 | 630.96 | 0.2167698 | -0.0003263664 | 0.2167701 | -0.08626386 | 79.20035
34 | 501.19 | 0.217361 | 0.000689781 | 0.2173621 | 0.1818238 | 81.29139
35 | 398.11 | 0.217917 | 0.001525395 | 0.2179223 | 0.4010576 | 83.44243
36 | 316.23 | 0.2185447 | 0.002200887 | 0.2185558 | 0.576986 | 85.60847
37 | 251.19 | 0.2191826 | 0.002750979 | 0.2191999 | 0.7190863 | 87.79951
38 | 199.53 | 0.2197574 | 0.003116123 | 0.2197795 | 0.81239 | 89.72555
39 | 158.49 | 0.2203877 | 0.0034323 | 0.2204144 | 0.8922476 | 91.73158
40 | 125.89 | 0.220904 | 0.003668083 | 0.2209345 | 0.9513016 | 93.53762
41 | 100 | 0.2214354 | 0.00383807 | 0.2214687 | 0.9929902 | 95.36365
42 | 79.433 | 0.2220278 | 0.003989463 | 0.2220636 | 1.029397 | 97.12468
43 | 63.096 | 0.2226158 | 0.004124044 | 0.222654 | 1.061305 | 98.89572
44 | 50.119 | 0.2231621 | 0.004250787 | 0.2232026 | 1.091237 | 100.6817
45 | 39.811 | 0.2236979 | 0.004415085 | 0.2237414 | 1.13069 | 110.1529
46 | 31.623 | 0.2240748 | 0.004590628 | 0.2241218 | 1.173656 | 112.064
47 | 25.119 | 0.2246997 | 0.004783556 | 0.2247506 | 1.219566 | 114.04
48 | 19.953 | 0.225247 | 0.005153091 | 0.225306 | 1.310556 | 117.4971
49 | 15.849 | 0.2257967 | 0.005533399 | 0.2258645 | 1.403816 | 119.6581
50 | 12.589 | 0.2264134 | 0.005993435 | 0.2264927 | 1.516334 | 121.9691
51 | 10 | 0.227047 | 0.006583258 | 0.2271425 | 1.660833 | 124.5702
52 | 7.9433 | 0.2279683 | 0.007184054 | 0.2280815 | 1.804987 | 127.1862
53 | 6.3096 | 0.2289175 | 0.007941912 | 0.2290553 | 1.986985 | 129.9073
54 | 5.0119 | 0.2300985 | 0.008738943 | 0.2302644 | 2.174999 | 132.6683
55 | 3.9811 | 0.2315965 | 0.009513719 | 0.2317918 | 2.352322 | 135.4194
56 | 3.1623 | 0.2332855 | 0.01025086 | 0.2335106 | 2.516029 | 138.1804
57 | 2.5119 | 0.2349713 | 0.01092695 | 0.2352253 | 2.662527 | 140.9965
58 | 1.9953 | 0.2370103 | 0.01119599 | 0.2372746 | 2.704551 | 143.9475
59 | 1.5849 | 0.2391006 | 0.01124002 | 0.2393646 | 2.691469 | 147.0136
60 | 1.2589 | 0.2412557 | 0.01130802 | 0.2415205 | 2.683577 | 150.2147
61 | 1 | 0.242856 | 0.01099032 | 0.2431046 | 2.591123 | 153.7557
62 | 0.79433 | 0.2451767 | 0.01037 | 0.2453959 | 2.421941 | 157.7168
63 | 0.63096 | 0.2462194 | 0.009808341 | 0.2464147 | 2.281215 | 162.1379
64 | 0.50119 | 0.248215 | 0.009176238 | 0.2483846 | 2.117198 | 166.769
65 | 0.39811 | 0.2483305 | 0.008099881 | 0.2484625 | 1.868174 | 171.6001
66 | 0.31623 | 0.2493662 | 0.007656741 | 0.2494837 | 1.758703 | 176.7812
67 | 0.25119 | 0.251082 | 0.007704953 | 0.2512001 | 1.757684 | 182.5523
68 | 0.19953 | 0.2517692 | 0.00521817 | 0.2518233 | 1.187343 | 189.1784
69 | 0.15849 | 0.251893 | 0.007571912 | 0.2520068 | 1.721794 | 196.7645
70 | 0.12589 | 0.2514508 | 0.004492898 | 0.2514909 | 1.023646 | 205.7057
71 | 0.1 | 0.25557 | 0.005590244 | 0.2556311 | 1.253067 | 216.7119
72 | 0.079433 | 0.2539294 | 0.008553563 | 0.2540734 | 1.929268 | 229.2931
73 | 0.063096 | 0.2512096 | 0.007846333 | 0.2513321 | 1.789007 | 244.4094
74 | 0.050119 | 0.2511126 | 0.004442001 | 0.2511519 | 1.013415 | 263.2358
75 | 0.039811 | 0.253392 | 0.002390185 | 0.2534033 | 0.5404411 | 285.7372
76 | 0.031623 | 0.2571656 | 0.001437873 | 0.2571696 | 0.3203507 | 313.3787
77 | 0.025119 | 0.261452 | 0.002417478 | 0.2614632 | 0.5297619 | 347.5753
78 | 0.019953 | 0.2656858 | 0.004664461 | 0.2657267 | 1.005799 | 389.9471
79 | 0.015849 | 0.269449 | 0.00816825 | 0.2695728 | 1.736369 | 442.5691
80 | 0.012589 | 0.2724783 | 0.01218547 | 0.2727506 | 2.560612 | 508.1963
81 | 0.01 | 0.2752027 | 0.01634488 | 0.2756876 | 3.398926 | 590.1438