## Sheet1
Index | Frequency (Hz) | Z' (Ω) | -Z'' (Ω) | Z (Ω) | -Phase (°) | Time (s)
1 | 1000000 | 2.017212 | -4.559781 | 4.986056 | -66.13577 | 12.52712
2 | 794330 | 1.417416 | -3.783408 | 4.040204 | -69.46204 | 14.58315
3 | 630960 | 1.058252 | -3.062421 | 3.240111 | -70.93688 | 16.45419
4 | 501190 | 0.7917436 | -2.490887 | 2.613691 | -72.36683 | 18.52022
5 | 398110 | 0.623587 | -2.021543 | 2.115537 | -72.85653 | 20.68126
6 | 316230 | 0.5086434 | -1.635509 | 1.712778 | -72.72431 | 22.96231
7 | 251190 | 0.5187031 | -1.238991 | 1.343187 | -67.2834 | 28.30541
8 | 199530 | 0.4346545 | -1.011831 | 1.101239 | -66.75299 | 30.38644
9 | 158490 | 0.3724495 | -0.8219954 | 0.9024384 | -65.62453 | 32.70749
10 | 125890 | 0.3285856 | -0.6669539 | 0.7435025 | -63.77209 | 34.75853
11 | 100000 | 0.2973267 | -0.540078 | 0.6165123 | -61.16609 | 39.65162
12 | 79433 | 0.2747517 | -0.4367671 | 0.515998 | -57.82774 | 41.26265
13 | 63096 | 0.2585317 | -0.3532424 | 0.4377429 | -53.80028 | 43.04368
14 | 50119 | 0.2460988 | -0.2853176 | 0.3767901 | -49.2208 | 44.74971
15 | 39811 | 0.2368502 | -0.2303469 | 0.3303902 | -44.20251 | 46.36074
16 | 31623 | 0.2300086 | -0.1857413 | 0.2956413 | -38.92228 | 47.98177
17 | 25119 | 0.22466 | -0.1494359 | 0.2698207 | -33.63045 | 49.6778
18 | 19953 | 0.2207396 | -0.1201619 | 0.2513262 | -28.56213 | 51.29883
19 | 15849 | 0.2178152 | -0.09649699 | 0.2382334 | -23.89441 | 52.91486
20 | 12589 | 0.2155254 | -0.07734439 | 0.2289833 | -19.74125 | 54.52589
21 | 10000 | 0.2136395 | -0.06187095 | 0.2224182 | -16.15125 | 58.12296
22 | 7943.3 | 0.212227 | -0.04929396 | 0.2178765 | -13.07623 | 60.04399
23 | 6309.6 | 0.205869 | -0.03908903 | 0.2095472 | -10.75096 | 62.17503
24 | 5011.9 | 0.2038934 | -0.03079697 | 0.2062061 | -8.589285 | 64.28107
25 | 3981.1 | 0.203018 | -0.02401732 | 0.2044337 | -6.746816 | 66.32711
26 | 3162.3 | 0.2026371 | -0.01850594 | 0.2034803 | -5.218094 | 68.40315
27 | 2511.9 | 0.2025497 | -0.01404579 | 0.2030362 | -3.966819 | 70.39919
28 | 1995.3 | 0.2026066 | -0.01043891 | 0.2028753 | -2.949446 | 72.50023
29 | 1584.9 | 0.2027626 | -0.007481733 | 0.2029006 | -2.113197 | 74.34126
30 | 1258.9 | 0.2030819 | -0.005087887 | 0.2031457 | -1.435152 | 75.98729
31 | 1000 | 0.203453 | -0.003143091 | 0.2034773 | -0.8850768 | 77.71332
32 | 794.33 | 0.2039034 | -0.001586163 | 0.2039095 | -0.4456946 | 79.55436
33 | 630.96 | 0.2045146 | -0.0003091299 | 0.2045148 | -0.0866042 | 81.35039
34 | 501.19 | 0.205006 | 0.0007195608 | 0.2050073 | 0.2011045 | 83.13642
35 | 398.11 | 0.2057287 | 0.001552094 | 0.2057345 | 0.4322524 | 84.72745
36 | 316.23 | 0.2062281 | 0.002208213 | 0.2062399 | 0.6134783 | 86.56349
37 | 251.19 | 0.2068919 | 0.002727392 | 0.2069099 | 0.7552689 | 88.21952
38 | 199.53 | 0.2075639 | 0.003150751 | 0.2075878 | 0.8696642 | 89.86055
39 | 158.49 | 0.2080446 | 0.003460662 | 0.2080734 | 0.9529833 | 91.50158
40 | 125.89 | 0.2085379 | 0.003653026 | 0.2085699 | 1.003566 | 93.20761
41 | 100 | 0.2091181 | 0.00380485 | 0.2091527 | 1.042367 | 94.85864
42 | 79.433 | 0.2097295 | 0.003978011 | 0.2097672 | 1.086618 | 96.58467
43 | 63.096 | 0.21016 | 0.004109052 | 0.2102002 | 1.120105 | 98.3357
44 | 50.119 | 0.2106425 | 0.00423692 | 0.2106851 | 1.152307 | 100.3017
45 | 39.811 | 0.2110492 | 0.004370174 | 0.2110944 | 1.186248 | 110.2079
46 | 31.623 | 0.2115489 | 0.004569917 | 0.2115983 | 1.237521 | 112.589
47 | 25.119 | 0.2121854 | 0.004812268 | 0.2122399 | 1.29922 | 114.89
48 | 19.953 | 0.212701 | 0.005118908 | 0.2127626 | 1.378626 | 118.9171
49 | 15.849 | 0.2131317 | 0.005503668 | 0.2132027 | 1.479212 | 121.1831
50 | 12.589 | 0.2137161 | 0.005965359 | 0.2137993 | 1.598856 | 123.5392
51 | 10 | 0.214537 | 0.006489497 | 0.2146351 | 1.732603 | 126.1902
52 | 7.9433 | 0.2152059 | 0.007152779 | 0.2153247 | 1.903634 | 128.8213
53 | 6.3096 | 0.2161912 | 0.007794357 | 0.2163317 | 2.064795 | 131.5273
54 | 5.0119 | 0.2174097 | 0.008692887 | 0.2175835 | 2.289688 | 134.2284
55 | 3.9811 | 0.2187519 | 0.009389552 | 0.2189534 | 2.457814 | 136.9444
56 | 3.1623 | 0.2202889 | 0.01006019 | 0.2205185 | 2.614777 | 139.7505
57 | 2.5119 | 0.2221397 | 0.01077015 | 0.2224007 | 2.775735 | 143.0265
58 | 1.9953 | 0.2338848 | 0.01086584 | 0.2341371 | 2.65994 | 146.6176
59 | 1.5849 | 0.2359044 | 0.01114561 | 0.2361676 | 2.705003 | 150.2787
60 | 1.2589 | 0.2378593 | 0.01078604 | 0.2381037 | 2.596374 | 153.8647
61 | 1 | 0.2392733 | 0.01044237 | 0.239501 | 2.498919 | 157.9558
62 | 0.79433 | 0.2413572 | 0.009675207 | 0.2415511 | 2.295568 | 161.6319
63 | 0.63096 | 0.2428002 | 0.009009501 | 0.2429673 | 2.125079 | 165.628
64 | 0.50119 | 0.2475949 | 0.008681856 | 0.247747 | 2.00824 | 169.739
65 | 0.39811 | 0.2479225 | 0.007640217 | 0.2480402 | 1.765123 | 174.2951
66 | 0.31623 | 0.248553 | 0.007243931 | 0.2486585 | 1.669379 | 179.3662
67 | 0.25119 | 0.2493775 | 0.007189263 | 0.2494811 | 1.651313 | 185.4473
68 | 0.19953 | 0.2505578 | 0.005653577 | 0.2506216 | 1.292601 | 192.3584
69 | 0.15849 | 0.2491833 | 0.006100239 | 0.2492579 | 1.402374 | 200.1946
70 | 0.12589 | 0.2506843 | 0.004616178 | 0.2507268 | 1.054943 | 209.0058
71 | 0.1 | 0.2514492 | 0.006731173 | 0.2515392 | 1.533414 | 219.997
72 | 0.079433 | 0.2494455 | 0.00631191 | 0.2495253 | 1.44949 | 233.0032
73 | 0.063096 | 0.2524872 | 0.004246969 | 0.2525229 | 0.9636545 | 248.6345
74 | 0.050119 | 0.254531 | 0.003876235 | 0.2545605 | 0.872486 | 267.0808
75 | 0.039811 | 0.2568646 | 0.005544349 | 0.2569245 | 1.236521 | 289.8523
76 | 0.031623 | 0.2580032 | 0.00823424 | 0.2581346 | 1.827989 | 317.5938
77 | 0.025119 | 0.2582418 | 0.0113666 | 0.2584919 | 2.520267 | 351.7404
78 | 0.019953 | 0.2618259 | 0.01517963 | 0.2622655 | 3.31807 | 394.5972
79 | 0.015849 | 0.2601259 | 0.01731009 | 0.2607012 | 3.807137 | 447.6592
80 | 0.012589 | 0.2590527 | 0.01974117 | 0.2598038 | 4.357815 | 513.7364
81 | 0.01 | 0.2581889 | 0.02168106 | 0.2590977 | 4.800073 | 596.2939