## Sheet1
Index | Frequency (Hz) | Z' (Ω) | -Z'' (Ω) | Z (Ω) | -Phase (°) | Time (s)
1 | 1000000 | 1.844734 | -4.408916 | 4.779287 | -67.29509 | 12.03711
2 | 794330 | 1.319252 | -3.652021 | 3.883 | -70.13831 | 13.86814
3 | 630960 | 0.9877287 | -2.954674 | 3.115399 | -71.51555 | 15.80418
4 | 501190 | 0.7602201 | -2.403106 | 2.520487 | -72.44529 | 17.84521
5 | 398110 | 0.6033331 | -1.949572 | 2.040795 | -72.8043 | 19.84125
6 | 316230 | 0.6314979 | -1.462083 | 1.592632 | -66.63969 | 24.24434
7 | 251190 | 0.5059572 | -1.196387 | 1.298975 | -67.0763 | 25.91036
8 | 199530 | 0.4247514 | -0.9774178 | 1.06572 | -66.51193 | 28.99742
9 | 158490 | 0.3646225 | -0.7951983 | 0.8748085 | -65.36711 | 30.62845
10 | 125890 | 0.3218582 | -0.645432 | 0.7212317 | -63.4959 | 32.21948
11 | 100000 | 0.2915955 | -0.5233522 | 0.5991039 | -60.87481 | 36.40756
12 | 79433 | 0.2696426 | -0.4243137 | 0.5027417 | -57.56488 | 37.91359
13 | 63096 | 0.2532895 | -0.3435437 | 0.4268229 | -53.59921 | 39.62462
14 | 50119 | 0.2410757 | -0.278044 | 0.3680027 | -49.07335 | 41.33565
15 | 39811 | 0.2317987 | -0.2247257 | 0.3228503 | -44.11238 | 42.94668
16 | 31623 | 0.2248685 | -0.1815241 | 0.2889928 | -38.91206 | 44.55271
17 | 25119 | 0.2195643 | -0.1463697 | 0.2638799 | -33.6889 | 46.16374
18 | 19953 | 0.2155114 | -0.1178411 | 0.2456251 | -28.66972 | 47.76977
19 | 15849 | 0.2125563 | -0.09477749 | 0.2327293 | -24.03179 | 49.3658
20 | 12589 | 0.210305 | -0.07608574 | 0.2236453 | -19.8895 | 50.96183
21 | 10000 | 0.2084966 | -0.06092294 | 0.2172152 | -16.28842 | 53.85388
22 | 7943.3 | 0.2073121 | -0.04862297 | 0.2129378 | -13.19957 | 55.36991
23 | 6309.6 | 0.2064429 | -0.03860765 | 0.2100219 | -10.59274 | 56.96594
24 | 5011.9 | 0.2057609 | -0.03040618 | 0.2079954 | -8.406012 | 58.57697
25 | 3981.1 | 0.205354 | -0.02372764 | 0.2067203 | -6.591018 | 60.183
26 | 3162.3 | 0.2052579 | -0.01833431 | 0.2060751 | -5.104302 | 61.77403
27 | 2511.9 | 0.2052662 | -0.01393023 | 0.2057384 | -3.882381 | 63.39506
28 | 1995.3 | 0.2054745 | -0.01036817 | 0.2057359 | -2.888676 | 65.00609
29 | 1584.9 | 0.2057553 | -0.007510497 | 0.2058923 | -2.090487 | 66.57212
30 | 1258.9 | 0.2061933 | -0.005182621 | 0.2062584 | -1.439813 | 68.15315
31 | 1000 | 0.2065893 | -0.003273175 | 0.2066152 | -0.9077114 | 69.77418
32 | 794.33 | 0.2070758 | -0.001759578 | 0.2070832 | -0.4868459 | 71.49021
33 | 630.96 | 0.2074726 | -0.0005192464 | 0.2074732 | -0.1433952 | 74.52127
34 | 501.19 | 0.2080767 | 0.0004859511 | 0.2080772 | 0.1338108 | 76.1273
35 | 398.11 | 0.2086518 | 0.001250028 | 0.2086555 | 0.3432536 | 77.70833
36 | 316.23 | 0.2093144 | 0.001914341 | 0.2093231 | 0.5239993 | 79.30435
37 | 251.19 | 0.2097851 | 0.002410943 | 0.209799 | 0.6584393 | 80.93538
38 | 199.53 | 0.210417 | 0.002822127 | 0.2104359 | 0.7684088 | 82.54141
39 | 158.49 | 0.2109467 | 0.003072405 | 0.2109691 | 0.8344451 | 84.17244
40 | 125.89 | 0.2115821 | 0.003312961 | 0.211608 | 0.8970665 | 85.83348
41 | 100 | 0.2120764 | 0.003466541 | 0.2121048 | 0.9364572 | 87.54951
42 | 79.433 | 0.2126134 | 0.003598923 | 0.2126438 | 0.9697577 | 89.25554
43 | 63.096 | 0.2130367 | 0.003672788 | 0.2130684 | 0.9876906 | 91.00157
44 | 50.119 | 0.2136308 | 0.003810871 | 0.2136648 | 1.021967 | 92.7626
45 | 39.811 | 0.2140676 | 0.003937069 | 0.2141038 | 1.053649 | 102.1538
46 | 31.623 | 0.2146081 | 0.004137904 | 0.214648 | 1.104595 | 104.0698
47 | 25.119 | 0.2152257 | 0.004302565 | 0.2152687 | 1.145244 | 105.9308
48 | 19.953 | 0.2156489 | 0.00456139 | 0.2156972 | 1.211735 | 109.3629
49 | 15.849 | 0.216168 | 0.004902927 | 0.2162236 | 1.299308 | 111.4989
50 | 12.589 | 0.216783 | 0.005346074 | 0.2168489 | 1.412682 | 113.835
51 | 10 | 0.217355 | 0.005834573 | 0.2174333 | 1.537651 | 116.391
52 | 7.9433 | 0.2181328 | 0.006350449 | 0.2182252 | 1.667568 | 119.0121
53 | 6.3096 | 0.2193386 | 0.006960546 | 0.219449 | 1.817629 | 121.7031
54 | 5.0119 | 0.2203974 | 0.007505337 | 0.2205252 | 1.950377 | 124.4192
55 | 3.9811 | 0.2217003 | 0.007974447 | 0.2218437 | 2.060011 | 127.1252
56 | 3.1623 | 0.2231358 | 0.008371993 | 0.2232928 | 2.148714 | 129.8663
57 | 2.5119 | 0.2246952 | 0.008543172 | 0.2248576 | 2.177403 | 132.6773
58 | 1.9953 | 0.2262346 | 0.008580074 | 0.2263972 | 2.171934 | 135.6134
59 | 1.5849 | 0.2278317 | 0.008341732 | 0.2279844 | 2.096866 | 138.6545
60 | 1.2589 | 0.2293842 | 0.007999369 | 0.2295236 | 1.99728 | 141.8555
61 | 1 | 0.2307348 | 0.007417789 | 0.230854 | 1.841342 | 145.4666
62 | 0.79433 | 0.2317103 | 0.006739668 | 0.2318083 | 1.66607 | 148.9526
63 | 0.63096 | 0.2326688 | 0.006344579 | 0.2327553 | 1.561995 | 152.7837
64 | 0.50119 | 0.2335501 | 0.005700679 | 0.2336196 | 1.398244 | 156.8698
65 | 0.39811 | 0.2339194 | 0.005116381 | 0.2339753 | 1.252997 | 161.4159
66 | 0.31623 | 0.2345904 | 0.00468893 | 0.2346373 | 1.14506 | 166.482
67 | 0.25119 | 0.2350765 | 0.004479763 | 0.2351192 | 1.091732 | 172.1981
68 | 0.19953 | 0.2353761 | 0.004104683 | 0.2354118 | 0.9990702 | 178.7692
69 | 0.15849 | 0.2357317 | 0.004061638 | 0.2357667 | 0.9871037 | 186.3553
70 | 0.12589 | 0.2361829 | 0.00410717 | 0.2362186 | 0.996261 | 195.1665
71 | 0.1 | 0.2363276 | 0.004187731 | 0.2363647 | 1.015177 | 205.6727
72 | 0.079433 | 0.2368146 | 0.004453864 | 0.2368565 | 1.077457 | 218.1539
73 | 0.063096 | 0.2371211 | 0.004838899 | 0.2371705 | 1.169065 | 233.2402
74 | 0.050119 | 0.2374536 | 0.005170614 | 0.2375099 | 1.247433 | 251.5965
75 | 0.039811 | 0.2380206 | 0.005692295 | 0.2380886 | 1.369975 | 274.123
76 | 0.031623 | 0.2387002 | 0.006441744 | 0.2387872 | 1.545852 | 301.7195
77 | 0.025119 | 0.2393043 | 0.007309831 | 0.2394159 | 1.749623 | 335.8461
78 | 0.019953 | 0.239963 | 0.008369835 | 0.2401089 | 1.997649 | 378.2279
79 | 0.015849 | 0.2410423 | 0.009566574 | 0.2412321 | 2.272782 | 430.8249
80 | 0.012589 | 0.2418996 | 0.01099192 | 0.2421492 | 2.601731 | 496.4221
81 | 0.01 | 0.242637 | 0.01233663 | 0.2429504 | 2.910638 | 578.4296