## Sheet1
Index | Frequency (Hz) | Z' (Ω) | -Z'' (Ω) | Z (Ω) | -Phase (°) | Time (s)
1 | 1000000 | 1.859416 | -4.439895 | 4.813532 | -67.2762 | 11.95211
2 | 794330 | 1.329572 | -3.681178 | 3.913928 | -70.14123 | 13.76314
3 | 630960 | 0.995054 | -2.978199 | 3.140033 | -71.52488 | 15.67417
4 | 501190 | 0.765086 | -2.421863 | 2.539838 | -72.46826 | 17.73521
5 | 398110 | 0.6061264 | -1.965399 | 2.05674 | -72.8603 | 19.68125
6 | 316230 | 0.4950555 | -1.591256 | 1.666486 | -72.71856 | 21.47728
7 | 251190 | 0.5064164 | -1.205957 | 1.307971 | -67.22104 | 25.89037
8 | 199530 | 0.4242529 | -0.9845145 | 1.072035 | -66.68753 | 27.5464
9 | 158490 | 0.3638926 | -0.8009357 | 0.8797249 | -65.56607 | 29.28243
10 | 125890 | 0.3213127 | -0.6500035 | 0.7250837 | -63.69568 | 30.91846
11 | 100000 | 0.2905338 | -0.5263866 | 0.6012426 | -61.10394 | 35.08154
12 | 79433 | 0.2684497 | -0.4262388 | 0.5037308 | -57.79684 | 36.62256
13 | 63096 | 0.2523825 | -0.3448446 | 0.4273344 | -53.80061 | 38.3536
14 | 50119 | 0.2403553 | -0.278859 | 0.368148 | -49.24115 | 40.08463
15 | 39811 | 0.2312511 | -0.2252725 | 0.3228387 | -44.2497 | 41.72066
16 | 31623 | 0.2244379 | -0.1818454 | 0.2888601 | -39.01529 | 43.32169
17 | 25119 | 0.2192356 | -0.1465918 | 0.2637298 | -33.76865 | 44.98272
18 | 19953 | 0.2152333 | -0.1180425 | 0.2454779 | -28.74211 | 46.63375
19 | 15849 | 0.2123388 | -0.09498677 | 0.2326161 | -24.10068 | 48.27978
20 | 12589 | 0.2100604 | -0.0762683 | 0.2234776 | -19.95484 | 49.92581
21 | 10000 | 0.2081118 | -0.06103827 | 0.2168783 | -16.34618 | 52.83287
22 | 7943.3 | 0.2068021 | -0.04871011 | 0.2124613 | -13.25385 | 54.38889
23 | 6309.6 | 0.2058543 | -0.03867041 | 0.209455 | -10.63921 | 55.97492
24 | 5011.9 | 0.2051959 | -0.03047541 | 0.2074467 | -8.447737 | 57.56595
25 | 3981.1 | 0.2047264 | -0.02378209 | 0.2061031 | -6.626079 | 59.20698
26 | 3162.3 | 0.204551 | -0.01836831 | 0.2053741 | -5.131293 | 60.83301
27 | 2511.9 | 0.2046579 | -0.01394721 | 0.2051326 | -3.898616 | 62.44904
28 | 1995.3 | 0.2046828 | -0.01040047 | 0.2049469 | -2.908846 | 64.04007
29 | 1584.9 | 0.2049795 | -0.007493926 | 0.2051164 | -2.093767 | 65.6061
30 | 1258.9 | 0.2052575 | -0.005159509 | 0.2053223 | -1.439927 | 67.21213
31 | 1000 | 0.2057283 | -0.003268563 | 0.2057542 | -0.9102256 | 68.84316
32 | 794.33 | 0.2061371 | -0.001722365 | 0.2061443 | -0.47872 | 70.57919
33 | 630.96 | 0.2065618 | -0.0004799873 | 0.2065623 | -0.1331379 | 72.20022
34 | 501.19 | 0.2070292 | 0.0005180352 | 0.2070298 | 0.1433671 | 73.84625
35 | 398.11 | 0.2076491 | 0.001335267 | 0.2076534 | 0.3684297 | 75.46728
36 | 316.23 | 0.2081776 | 0.001955614 | 0.2081868 | 0.5382191 | 77.10831
37 | 251.19 | 0.2086965 | 0.002464785 | 0.208711 | 0.6766535 | 78.77435
38 | 199.53 | 0.2092791 | 0.002849919 | 0.2092985 | 0.7801939 | 80.41537
39 | 158.49 | 0.2098339 | 0.003130799 | 0.2098573 | 0.8548104 | 82.05141
40 | 125.89 | 0.2103225 | 0.003398327 | 0.21035 | 0.9256871 | 83.75243
41 | 100 | 0.2107811 | 0.003507557 | 0.2108103 | 0.9533569 | 85.42847
42 | 79.433 | 0.2113618 | 0.003660726 | 0.2113935 | 0.9922476 | 87.1645
43 | 63.096 | 0.2118318 | 0.003762028 | 0.2118652 | 1.017438 | 88.88553
44 | 50.119 | 0.2123251 | 0.003902622 | 0.2123609 | 1.053001 | 90.66156
45 | 39.811 | 0.2127671 | 0.004040349 | 0.2128054 | 1.08789 | 100.0727
46 | 31.623 | 0.21318 | 0.004191562 | 0.2132212 | 1.126409 | 102.8138
47 | 25.119 | 0.2137448 | 0.004429496 | 0.2137907 | 1.187187 | 104.7998
48 | 19.953 | 0.2140255 | 0.004684268 | 0.2140767 | 1.253804 | 108.2469
49 | 15.849 | 0.2144712 | 0.005030358 | 0.2145302 | 1.343609 | 110.4229
50 | 12.589 | 0.2150912 | 0.0055006 | 0.2151615 | 1.464925 | 112.714
51 | 10 | 0.2158134 | 0.005946562 | 0.2158953 | 1.578339 | 115.32
52 | 7.9433 | 0.216548 | 0.006533672 | 0.2166465 | 1.7282 | 117.9511
53 | 6.3096 | 0.2175596 | 0.007165181 | 0.2176776 | 1.886316 | 120.6771
54 | 5.0119 | 0.2186484 | 0.007753533 | 0.2187858 | 2.030926 | 123.3682
55 | 3.9811 | 0.2198365 | 0.008366385 | 0.2199956 | 2.179472 | 126.1042
56 | 3.1623 | 0.221445 | 0.008831428 | 0.221621 | 2.283798 | 128.9803
57 | 2.5119 | 0.2229397 | 0.009182256 | 0.2231287 | 2.358518 | 131.8863
58 | 1.9953 | 0.2247004 | 0.009182413 | 0.2248879 | 2.340098 | 134.8424
59 | 1.5849 | 0.2262537 | 0.009057732 | 0.226435 | 2.292527 | 137.9334
60 | 1.2589 | 0.2279395 | 0.008642671 | 0.2281033 | 2.171416 | 141.1495
61 | 1 | 0.2293533 | 0.00828162 | 0.2295027 | 2.067971 | 144.7806
62 | 0.79433 | 0.2305227 | 0.007564553 | 0.2306468 | 1.879474 | 148.3816
63 | 0.63096 | 0.2314978 | 0.006896907 | 0.2316005 | 1.706482 | 152.2377
64 | 0.50119 | 0.2323935 | 0.006353864 | 0.2324804 | 1.566132 | 156.3588
65 | 0.39811 | 0.2329922 | 0.005818399 | 0.2330649 | 1.430522 | 160.9649
66 | 0.31623 | 0.2336036 | 0.005423688 | 0.2336665 | 1.330025 | 166.056
67 | 0.25119 | 0.2341818 | 0.004772739 | 0.2342305 | 1.167554 | 171.7571
68 | 0.19953 | 0.2342383 | 0.004593857 | 0.2342834 | 1.123535 | 178.3182
69 | 0.15849 | 0.2348823 | 0.004480281 | 0.2349251 | 1.09276 | 185.9343
70 | 0.12589 | 0.234836 | 0.004625039 | 0.2348815 | 1.128281 | 194.7655
71 | 0.1 | 0.235322 | 0.004380333 | 0.2353628 | 1.066392 | 205.1917
72 | 0.079433 | 0.2358192 | 0.004604942 | 0.2358642 | 1.118697 | 217.7379
73 | 0.063096 | 0.2361277 | 0.005161766 | 0.2361841 | 1.25229 | 232.9742
74 | 0.050119 | 0.2363624 | 0.005893062 | 0.2364358 | 1.428221 | 251.3605
75 | 0.039811 | 0.2364827 | 0.006238624 | 0.236565 | 1.511163 | 273.852
76 | 0.031623 | 0.237139 | 0.006823622 | 0.2372371 | 1.648219 | 301.4985
77 | 0.025119 | 0.2378771 | 0.007672499 | 0.2380008 | 1.84738 | 335.6651
78 | 0.019953 | 0.2385614 | 0.008726192 | 0.2387209 | 2.094854 | 378.0619
79 | 0.015849 | 0.2393706 | 0.01011087 | 0.239584 | 2.418702 | 430.7989
80 | 0.012589 | 0.2403391 | 0.01161284 | 0.2406194 | 2.766298 | 496.3961
81 | 0.01 | 0.2412631 | 0.01342774 | 0.2416365 | 3.185567 | 578.3436