## Sheet1
Index | Frequency (Hz) | Z' (Ω) | -Z'' (Ω) | Z (Ω) | -Phase (°) | Time (s)
1 | 1000000 | 1.854906 | -4.437241 | 4.809343 | -67.31354 | 11.5931
2 | 794330 | 1.329141 | -3.678258 | 3.911035 | -70.13265 | 13.43913
3 | 630960 | 0.9948729 | -2.973457 | 3.135477 | -71.50055 | 15.37017
4 | 501190 | 0.7656838 | -2.418155 | 2.536483 | -72.43015 | 17.41121
5 | 398110 | 0.6083775 | -1.962287 | 2.054433 | -72.77474 | 19.34724
6 | 316230 | 0.6370345 | -1.471901 | 1.603841 | -66.59718 | 23.72533
7 | 251190 | 0.5104356 | -1.202891 | 1.30671 | -67.00651 | 25.35636
8 | 199530 | 0.4288879 | -0.9818289 | 1.071416 | -66.40307 | 27.03239
9 | 158490 | 0.3688877 | -0.7986741 | 0.8797491 | -65.20896 | 28.72342
10 | 125890 | 0.3263097 | -0.6479507 | 0.7254778 | -63.27005 | 30.30445
11 | 100000 | 0.2963845 | -0.5253766 | 0.6032117 | -60.57103 | 34.50753
12 | 79433 | 0.2743899 | -0.4252191 | 0.5060643 | -57.16623 | 36.03855
13 | 63096 | 0.2583378 | -0.3439453 | 0.430159 | -53.08974 | 37.75958
14 | 50119 | 0.2465153 | -0.2782628 | 0.3717526 | -48.462 | 39.49062
15 | 39811 | 0.2375474 | -0.2247981 | 0.3270519 | -43.42046 | 41.21665
16 | 31623 | 0.2306439 | -0.1813761 | 0.2934176 | -38.18117 | 42.82268
17 | 25119 | 0.2256096 | -0.1462892 | 0.268887 | -32.96008 | 44.42871
18 | 19953 | 0.2216849 | -0.1177931 | 0.2510367 | -27.9841 | 46.06474
19 | 15849 | 0.2187413 | -0.09472527 | 0.2383708 | -23.41488 | 47.66077
20 | 12589 | 0.2164034 | -0.0760185 | 0.2293671 | -19.35543 | 49.2618
21 | 10000 | 0.214763 | -0.06090881 | 0.2232331 | -15.83384 | 52.16885
22 | 7943.3 | 0.2134715 | -0.04860996 | 0.2189361 | -12.82818 | 53.70988
23 | 6309.6 | 0.2123808 | -0.03854425 | 0.2158501 | -10.28645 | 55.35091
24 | 5011.9 | 0.2116926 | -0.0303836 | 0.2138619 | -8.16771 | 56.98194
25 | 3981.1 | 0.2113986 | -0.02374046 | 0.2127275 | -6.407577 | 58.61297
26 | 3162.3 | 0.2111907 | -0.01832674 | 0.2119843 | -4.959599 | 60.224
27 | 2511.9 | 0.2111479 | -0.01392646 | 0.2116066 | -3.773532 | 61.85003
28 | 1995.3 | 0.2113114 | -0.0103734 | 0.2115659 | -2.810428 | 63.48106
29 | 1584.9 | 0.2116929 | -0.007483804 | 0.2118252 | -2.024687 | 65.06709
30 | 1258.9 | 0.2120292 | -0.005151334 | 0.2120918 | -1.39175 | 66.66812
31 | 1000 | 0.2124909 | -0.003253243 | 0.2125158 | -0.8771318 | 68.31915
32 | 794.33 | 0.2129787 | -0.001734539 | 0.2129858 | -0.4666172 | 70.05518
33 | 630.96 | 0.2135256 | -0.000504238 | 0.2135262 | -0.135303 | 71.67121
34 | 501.19 | 0.2140717 | 0.0005251659 | 0.2140723 | 0.1405591 | 73.26724
35 | 398.11 | 0.2146152 | 0.001313145 | 0.2146192 | 0.3505658 | 74.87827
36 | 316.23 | 0.2151921 | 0.001939815 | 0.2152008 | 0.5164698 | 76.5143
37 | 251.19 | 0.2158042 | 0.002483888 | 0.2158185 | 0.6594405 | 78.16033
38 | 199.53 | 0.2164109 | 0.00282978 | 0.2164294 | 0.7491545 | 79.78636
39 | 158.49 | 0.2169594 | 0.003109614 | 0.2169816 | 0.8211472 | 81.44739
40 | 125.89 | 0.2174651 | 0.003333403 | 0.2174906 | 0.878187 | 83.17343
41 | 100 | 0.2180057 | 0.003470482 | 0.2180333 | 0.9120276 | 84.85946
42 | 79.433 | 0.2184589 | 0.003621981 | 0.218489 | 0.9498591 | 86.59049
43 | 63.096 | 0.2190944 | 0.003758792 | 0.2191266 | 0.9828723 | 88.37152
44 | 50.119 | 0.2195296 | 0.003812895 | 0.2195627 | 0.9950404 | 90.14756
45 | 39.811 | 0.2198883 | 0.003923904 | 0.2199233 | 1.022334 | 99.64873
46 | 31.623 | 0.2205069 | 0.004150902 | 0.220546 | 1.078429 | 101.5798
47 | 25.119 | 0.2208864 | 0.004340813 | 0.220929 | 1.12582 | 103.5558
48 | 19.953 | 0.2214078 | 0.004600938 | 0.2214556 | 1.190457 | 106.9979
49 | 15.849 | 0.2220126 | 0.004988544 | 0.2220686 | 1.287199 | 109.1239
50 | 12.589 | 0.2245942 | 0.005361858 | 0.2246582 | 1.367593 | 111.4049
51 | 10 | 0.2250847 | 0.00587755 | 0.2251614 | 1.495803 | 113.961
52 | 7.9433 | 0.2257992 | 0.006383764 | 0.2258894 | 1.619427 | 116.542
53 | 6.3096 | 0.2268321 | 0.007003181 | 0.2269402 | 1.76838 | 119.2731
54 | 5.0119 | 0.2277619 | 0.007458665 | 0.227884 | 1.875631 | 121.9891
55 | 3.9811 | 0.2291634 | 0.008096014 | 0.2293064 | 2.023336 | 124.6552
56 | 3.1623 | 0.2306638 | 0.008460162 | 0.2308189 | 2.100522 | 127.3812
57 | 2.5119 | 0.2319995 | 0.00868869 | 0.2321621 | 2.144801 | 130.2573
58 | 1.9953 | 0.2337386 | 0.008587229 | 0.2338962 | 2.104021 | 133.1934
59 | 1.5849 | 0.2351954 | 0.008467367 | 0.2353478 | 2.061838 | 136.2994
60 | 1.2589 | 0.2366158 | 0.008096206 | 0.2367543 | 1.959706 | 139.5505
61 | 1 | 0.2379443 | 0.007570845 | 0.2380647 | 1.822407 | 143.1115
62 | 0.79433 | 0.2390166 | 0.006944136 | 0.2391175 | 1.664143 | 146.6726
63 | 0.63096 | 0.2399782 | 0.006302467 | 0.2400609 | 1.504394 | 150.4537
64 | 0.50119 | 0.240582 | 0.005740168 | 0.2406505 | 1.36679 | 154.6397
65 | 0.39811 | 0.2413616 | 0.005262199 | 0.241419 | 1.248972 | 159.1508
66 | 0.31623 | 0.2417109 | 0.00488665 | 0.2417603 | 1.158186 | 164.2719
67 | 0.25119 | 0.2422031 | 0.004476766 | 0.2422444 | 1.058907 | 170.033
68 | 0.19953 | 0.2424688 | 0.004278191 | 0.2425065 | 1.010839 | 176.6092
69 | 0.15849 | 0.2427316 | 0.004195363 | 0.2427678 | 0.9901994 | 184.2103
70 | 0.12589 | 0.2429599 | 0.004118472 | 0.2429948 | 0.9711419 | 193.0465
71 | 0.1 | 0.2433319 | 0.004115544 | 0.2433667 | 0.9689679 | 203.5827
72 | 0.079433 | 0.243791 | 0.004475394 | 0.2438321 | 1.051689 | 216.0839
73 | 0.063096 | 0.2438762 | 0.004912287 | 0.2439256 | 1.153927 | 231.1752
74 | 0.050119 | 0.2443096 | 0.005186532 | 0.2443647 | 1.216169 | 249.5465
75 | 0.039811 | 0.2446929 | 0.005830939 | 0.2447624 | 1.365078 | 272.0929
76 | 0.031623 | 0.2450931 | 0.00650954 | 0.2451796 | 1.521387 | 299.7294
77 | 0.025119 | 0.2455328 | 0.007315065 | 0.2456417 | 1.706486 | 333.8811
78 | 0.019953 | 0.2462885 | 0.008219977 | 0.2464256 | 1.91156 | 376.2529
79 | 0.015849 | 0.2468646 | 0.009199068 | 0.2470359 | 2.134061 | 428.9848
80 | 0.012589 | 0.2475669 | 0.01039352 | 0.247785 | 2.404017 | 494.697
81 | 0.01 | 0.2489146 | 0.01164429 | 0.2491868 | 2.67836 | 576.7496