## Sheet1
Index | Frequency (Hz) | Z' (Ω) | -Z'' (Ω) | Z (Ω) | -Phase (°) | Time (s)
1 | 1000000 | 1.864894 | -4.479476 | 4.852168 | -67.39708 | 11.76511
2 | 794330 | 1.331924 | -3.714995 | 3.946544 | -70.2759 | 13.62614
3 | 630960 | 0.9958247 | -3.005503 | 3.166183 | -71.66822 | 15.74218
4 | 501190 | 0.7639053 | -2.4421 | 2.55879 | -72.62997 | 17.74322
5 | 398110 | 0.6044421 | -1.980856 | 2.071024 | -73.03086 | 19.68425
6 | 316230 | 0.4932051 | -1.60388 | 1.678 | -72.90695 | 21.51028
7 | 251190 | 0.5056455 | -1.215708 | 1.316672 | -67.41627 | 25.88837
8 | 199530 | 0.4230271 | -0.9924308 | 1.078828 | -66.91371 | 27.5344
9 | 158490 | 0.3622863 | -0.8072683 | 0.8848353 | -65.83039 | 29.26043
10 | 125890 | 0.319227 | -0.6547693 | 0.7284427 | -64.00886 | 30.88646
11 | 100000 | 0.2888642 | -0.5306217 | 0.6041539 | -61.43664 | 35.09954
12 | 79433 | 0.2666748 | -0.4293843 | 0.5054566 | -58.15711 | 36.62056
13 | 63096 | 0.2505339 | -0.3473519 | 0.4282763 | -54.19828 | 38.3616
14 | 50119 | 0.2384975 | -0.2807639 | 0.3683876 | -49.65345 | 40.09763
15 | 39811 | 0.2295189 | -0.2267964 | 0.3226694 | -44.65815 | 41.84366
16 | 31623 | 0.2227664 | -0.183016 | 0.2883049 | -39.40517 | 43.48469
17 | 25119 | 0.2175665 | -0.1474105 | 0.2628023 | -34.1193 | 45.11572
18 | 19953 | 0.2137048 | -0.1186436 | 0.24443 | -29.03796 | 46.74675
19 | 15849 | 0.2107604 | -0.09535338 | 0.2313271 | -24.34321 | 48.37778
20 | 12589 | 0.2085735 | -0.07651595 | 0.2221657 | -20.14574 | 50.01881
21 | 10000 | 0.2068748 | -0.061279 | 0.2157598 | -16.49997 | 52.93087
22 | 7943.3 | 0.2057301 | -0.04890629 | 0.2114633 | -13.37218 | 54.4769
23 | 6309.6 | 0.204719 | -0.03880024 | 0.2083635 | -10.73193 | 56.13293
24 | 5011.9 | 0.2041114 | -0.03058328 | 0.2063899 | -8.521586 | 57.71895
25 | 3981.1 | 0.2039476 | -0.02387213 | 0.20534 | -6.676108 | 59.35499
26 | 3162.3 | 0.2037493 | -0.01842658 | 0.2045809 | -5.16763 | 60.96601
27 | 2511.9 | 0.2037995 | -0.01400344 | 0.20428 | -3.93072 | 62.60204
28 | 1995.3 | 0.203922 | -0.01045986 | 0.2041901 | -2.936324 | 64.24308
29 | 1584.9 | 0.2042574 | -0.007535474 | 0.2043964 | -2.1128 | 65.83911
30 | 1258.9 | 0.2044783 | -0.005206743 | 0.2045446 | -1.458639 | 67.44014
31 | 1000 | 0.2050707 | -0.003298026 | 0.2050973 | -0.9213732 | 69.09117
32 | 794.33 | 0.2055808 | -0.001747316 | 0.2055882 | -0.4869687 | 70.7922
33 | 630.96 | 0.2060339 | -0.0005093376 | 0.2060345 | -0.1416409 | 72.41323
34 | 501.19 | 0.2065356 | 0.0004931273 | 0.2065362 | 0.1368 | 74.04426
35 | 398.11 | 0.2071149 | 0.001290482 | 0.2071189 | 0.3569913 | 75.66029
36 | 316.23 | 0.2077425 | 0.001926706 | 0.2077515 | 0.5313738 | 77.30632
37 | 251.19 | 0.2081987 | 0.002365089 | 0.2082121 | 0.6508389 | 78.98235
38 | 199.53 | 0.2089099 | 0.002780537 | 0.2089284 | 0.7625471 | 80.57838
39 | 158.49 | 0.209444 | 0.003076052 | 0.2094666 | 0.8414283 | 82.20441
40 | 125.89 | 0.2098921 | 0.003288709 | 0.2099178 | 0.8976696 | 83.93044
41 | 100 | 0.2105294 | 0.003493939 | 0.2105584 | 0.9507913 | 85.63147
42 | 79.433 | 0.2110174 | 0.003630115 | 0.2110486 | 0.9855575 | 87.35751
43 | 63.096 | 0.2116732 | 0.003764547 | 0.2117067 | 1.018882 | 89.14354
44 | 50.119 | 0.212184 | 0.003841185 | 0.2122187 | 1.037117 | 90.93957
45 | 39.811 | 0.212584 | 0.003992143 | 0.2126215 | 1.075838 | 100.3457
46 | 31.623 | 0.2131267 | 0.004119666 | 0.2131665 | 1.10737 | 102.9618
47 | 25.119 | 0.2135979 | 0.004404653 | 0.2136433 | 1.181342 | 104.8378
48 | 19.953 | 0.2139256 | 0.004623524 | 0.2139755 | 1.238128 | 108.2649
49 | 15.849 | 0.2145751 | 0.004990058 | 0.2146331 | 1.332204 | 110.4359
50 | 12.589 | 0.2151895 | 0.005404248 | 0.2152574 | 1.438618 | 112.722
51 | 10 | 0.215701 | 0.005927316 | 0.2157824 | 1.574053 | 115.328
52 | 7.9433 | 0.2165887 | 0.006449375 | 0.2166847 | 1.705596 | 117.9491
53 | 6.3096 | 0.2175644 | 0.007030811 | 0.2176779 | 1.850927 | 120.6451
54 | 5.0119 | 0.2185546 | 0.007578344 | 0.218686 | 1.985926 | 123.3962
55 | 3.9811 | 0.2198008 | 0.008116014 | 0.2199506 | 2.114652 | 126.1622
56 | 3.1623 | 0.2212651 | 0.008501186 | 0.2214284 | 2.200268 | 128.9383
57 | 2.5119 | 0.2228884 | 0.008782054 | 0.2230613 | 2.256351 | 131.8693
58 | 1.9953 | 0.2243849 | 0.008849991 | 0.2245594 | 2.258639 | 134.8804
59 | 1.5849 | 0.2260687 | 0.008578411 | 0.2262314 | 2.173105 | 137.9764
60 | 1.2589 | 0.2274627 | 0.008280152 | 0.2276133 | 2.084774 | 141.2275
61 | 1 | 0.2290407 | 0.007834534 | 0.2291746 | 1.959088 | 144.8286
62 | 0.79433 | 0.2300162 | 0.00704529 | 0.230124 | 1.754395 | 148.4146
63 | 0.63096 | 0.2312083 | 0.006307952 | 0.2312944 | 1.562787 | 152.2757
64 | 0.50119 | 0.2319079 | 0.00601335 | 0.2319858 | 1.485342 | 156.3968
65 | 0.39811 | 0.2325642 | 0.005446174 | 0.232628 | 1.341504 | 160.9429
66 | 0.31623 | 0.2332019 | 0.005043727 | 0.2332564 | 1.239009 | 166.069
67 | 0.25119 | 0.2335855 | 0.004578392 | 0.2336304 | 1.122882 | 171.8351
68 | 0.19953 | 0.2338788 | 0.004390678 | 0.23392 | 1.075505 | 178.3862
69 | 0.15849 | 0.2345813 | 0.004200186 | 0.2346189 | 1.025773 | 186.0123
70 | 0.12589 | 0.2346732 | 0.004394122 | 0.2347144 | 1.072705 | 194.8485
71 | 0.1 | 0.2348281 | 0.004269447 | 0.2348669 | 1.041589 | 205.3897
72 | 0.079433 | 0.2354026 | 0.004410981 | 0.235444 | 1.073484 | 217.8959
73 | 0.063096 | 0.2358747 | 0.004899992 | 0.2359256 | 1.190074 | 233.0972
74 | 0.050119 | 0.2360187 | 0.0055663 | 0.2360843 | 1.351022 | 251.4785
75 | 0.039811 | 0.2362782 | 0.006068638 | 0.2363561 | 1.471278 | 273.995
76 | 0.031623 | 0.2369765 | 0.006627181 | 0.2370692 | 1.601891 | 301.6215
77 | 0.025119 | 0.2374814 | 0.007334289 | 0.2375946 | 1.76894 | 335.7781
78 | 0.019953 | 0.238275 | 0.008450466 | 0.2384248 | 2.031154 | 378.2049
79 | 0.015849 | 0.2394582 | 0.009598126 | 0.2396505 | 2.295339 | 430.9169
80 | 0.012589 | 0.2405341 | 0.01112354 | 0.2407911 | 2.647766 | 496.5241
81 | 0.01 | 0.2417666 | 0.01294144 | 0.2421127 | 3.064041 | 578.4916