## Sheet1
Index | Frequency (Hz) | Z' (Ω) | -Z'' (Ω) | Z (Ω) | -Phase (°) | Time (s)
1 | 1000000 | 1.840365 | -4.430204 | 4.797255 | -67.44136 | 11.91911
2 | 794330 | 1.313442 | -3.673162 | 3.900929 | -70.32406 | 13.77014
3 | 630960 | 0.9801229 | -2.970198 | 3.127734 | -71.73785 | 15.67618
4 | 501190 | 0.7509844 | -2.415314 | 2.529372 | -72.72816 | 17.72722
5 | 398110 | 0.5930769 | -1.959191 | 2.04699 | -73.15814 | 19.66825
6 | 316230 | 0.6217345 | -1.470919 | 1.596921 | -67.08698 | 24.10634
7 | 251190 | 0.4955965 | -1.202321 | 1.300458 | -67.59855 | 25.74737
8 | 199530 | 0.4138751 | -0.9820853 | 1.065732 | -67.14824 | 27.4984
9 | 158490 | 0.3535037 | -0.7986972 | 0.8734312 | -66.1258 | 29.24443
10 | 125890 | 0.3106882 | -0.6476194 | 0.7182883 | -64.37115 | 30.88046
11 | 100000 | 0.280766 | -0.5251034 | 0.595452 | -61.86716 | 35.09854
12 | 79433 | 0.2587132 | -0.4249008 | 0.4974668 | -58.66364 | 36.65957
13 | 63096 | 0.2428958 | -0.3439252 | 0.4210498 | -54.76851 | 38.4006
14 | 50119 | 0.2308906 | -0.2779275 | 0.3613228 | -50.2816 | 40.13663
15 | 39811 | 0.2219744 | -0.2245211 | 0.3157251 | -45.32681 | 41.77266
16 | 31623 | 0.2152446 | -0.1811777 | 0.281346 | -40.08831 | 43.36869
17 | 25119 | 0.2101068 | -0.1459581 | 0.2558293 | -34.78714 | 45.00472
18 | 19953 | 0.2062263 | -0.1174802 | 0.2373413 | -29.66871 | 46.63075
19 | 15849 | 0.2033462 | -0.0944617 | 0.2242157 | -24.91658 | 48.27178
20 | 12589 | 0.2011615 | -0.07583032 | 0.2149795 | -20.65456 | 49.90281
21 | 10000 | 0.1994218 | -0.06070621 | 0.208457 | -16.93083 | 52.83487
22 | 7943.3 | 0.198255 | -0.04845959 | 0.2040916 | -13.73552 | 54.39589
23 | 6309.6 | 0.1972649 | -0.038438 | 0.2009749 | -11.02619 | 56.03192
24 | 5011.9 | 0.1966639 | -0.03029133 | 0.1989831 | -8.756222 | 57.66795
25 | 3981.1 | 0.196301 | -0.0236401 | 0.1977193 | -6.866936 | 59.29398
26 | 3162.3 | 0.1961883 | -0.01824173 | 0.1970346 | -5.31213 | 60.93502
27 | 2511.9 | 0.1962935 | -0.01386764 | 0.1967827 | -4.041089 | 62.54605
28 | 1995.3 | 0.1963981 | -0.01031962 | 0.196669 | -3.007806 | 64.14208
29 | 1584.9 | 0.1968155 | -0.007437896 | 0.196956 | -2.164247 | 65.6981
30 | 1258.9 | 0.1970262 | -0.005112577 | 0.1970925 | -1.486419 | 67.31414
31 | 1000 | 0.1974912 | -0.003218048 | 0.1975174 | -0.9335313 | 68.94517
32 | 794.33 | 0.1979219 | -0.001684734 | 0.1979291 | -0.4876964 | 70.63619
33 | 630.96 | 0.1984181 | -0.0004544257 | 0.1984186 | -0.1312211 | 72.25723
34 | 501.19 | 0.1990321 | 0.0005375161 | 0.1990328 | 0.1547355 | 73.90326
35 | 398.11 | 0.1996442 | 0.001302969 | 0.1996485 | 0.373933 | 75.51929
36 | 316.23 | 0.2002255 | 0.001951877 | 0.200235 | 0.558524 | 77.15032
37 | 251.19 | 0.2008023 | 0.002428248 | 0.200817 | 0.6928286 | 78.82135
38 | 199.53 | 0.2013933 | 0.002831768 | 0.2014132 | 0.8055763 | 80.44738
39 | 158.49 | 0.201904 | 0.003114443 | 0.201928 | 0.8837383 | 82.11841
40 | 125.89 | 0.2026016 | 0.003322875 | 0.2026288 | 0.9396255 | 83.82444
41 | 100 | 0.2029711 | 0.003491198 | 0.2030011 | 0.9854173 | 85.51047
42 | 79.433 | 0.203569 | 0.003637817 | 0.2036015 | 1.023778 | 87.2565
43 | 63.096 | 0.204045 | 0.003710706 | 0.2040787 | 1.04185 | 89.04754
44 | 50.119 | 0.204526 | 0.003840785 | 0.204562 | 1.075829 | 90.74857
45 | 39.811 | 0.2049302 | 0.00398063 | 0.2049689 | 1.112792 | 100.2297
46 | 31.623 | 0.2054265 | 0.004143883 | 0.2054683 | 1.155619 | 102.9408
47 | 25.119 | 0.2058019 | 0.004338983 | 0.2058477 | 1.207805 | 104.8268
48 | 19.953 | 0.2062585 | 0.004699615 | 0.206312 | 1.305263 | 108.2939
49 | 15.849 | 0.2069933 | 0.004913046 | 0.2070516 | 1.359676 | 110.4199
50 | 12.589 | 0.2074766 | 0.005374664 | 0.2075462 | 1.483911 | 112.816
51 | 10 | 0.2081788 | 0.005936053 | 0.2082634 | 1.633301 | 115.437
52 | 7.9433 | 0.208902 | 0.00646407 | 0.209002 | 1.772342 | 118.0681
53 | 6.3096 | 0.2098788 | 0.007037489 | 0.2099968 | 1.920477 | 120.7541
54 | 5.0119 | 0.2110744 | 0.007607599 | 0.2112114 | 2.064176 | 123.5052
55 | 3.9811 | 0.21236 | 0.00816617 | 0.2125169 | 2.202188 | 126.2412
56 | 3.1623 | 0.2138571 | 0.008557814 | 0.2140282 | 2.291555 | 129.0173
57 | 2.5119 | 0.2155535 | 0.008804997 | 0.2157332 | 2.339136 | 131.9433
58 | 1.9953 | 0.2172533 | 0.008865908 | 0.2174342 | 2.336891 | 134.9344
59 | 1.5849 | 0.2188018 | 0.008553837 | 0.2189689 | 2.238781 | 138.0304
60 | 1.2589 | 0.2202082 | 0.008245602 | 0.2203625 | 2.144414 | 141.2465
61 | 1 | 0.2217678 | 0.007656825 | 0.2218999 | 1.977427 | 144.7826
62 | 0.79433 | 0.2227838 | 0.00718557 | 0.2228997 | 1.847352 | 148.3786
63 | 0.63096 | 0.2238062 | 0.006413323 | 0.2238981 | 1.641401 | 152.2347
64 | 0.50119 | 0.2245729 | 0.005923368 | 0.224651 | 1.510892 | 156.3508
65 | 0.39811 | 0.2252588 | 0.005271369 | 0.2253205 | 1.340556 | 160.9469
66 | 0.31623 | 0.2258262 | 0.004914201 | 0.2258796 | 1.246616 | 166.043
67 | 0.25119 | 0.2261891 | 0.004623577 | 0.2262363 | 1.171032 | 171.8141
68 | 0.19953 | 0.2266027 | 0.004448357 | 0.2266464 | 1.124608 | 178.3852
69 | 0.15849 | 0.2269805 | 0.004232045 | 0.22702 | 1.068154 | 185.9813
70 | 0.12589 | 0.2273043 | 0.004191665 | 0.227343 | 1.056458 | 194.7975
71 | 0.1 | 0.2274892 | 0.004411306 | 0.227532 | 1.110899 | 205.3437
72 | 0.079433 | 0.2278944 | 0.004524336 | 0.2279394 | 1.137331 | 217.8149
73 | 0.063096 | 0.2283217 | 0.004779605 | 0.2283717 | 1.199234 | 232.9862
74 | 0.050119 | 0.228927 | 0.005261862 | 0.2289875 | 1.316705 | 251.3825
75 | 0.039811 | 0.229259 | 0.005793659 | 0.2293321 | 1.447627 | 273.879
76 | 0.031623 | 0.2296035 | 0.006541796 | 0.2296967 | 1.632013 | 301.5055
77 | 0.025119 | 0.2303028 | 0.007425837 | 0.2304225 | 1.846794 | 335.5921
78 | 0.019953 | 0.2311621 | 0.008411113 | 0.231315 | 2.083857 | 377.9889
79 | 0.015849 | 0.2322188 | 0.009166022 | 0.2323997 | 2.260376 | 430.7309
80 | 0.012589 | 0.2329447 | 0.01030884 | 0.2331727 | 2.533939 | 496.4631
81 | 0.01 | 0.2341796 | 0.01157342 | 0.2344654 | 2.82932 | 578.5106