## Sheet1
Index | Frequency (Hz) | Z' (Ω) | -Z'' (Ω) | Z (Ω) | -Phase (°) | Time (s)
1 | 1000000 | 1.842839 | -4.42657 | 4.794849 | -67.3974 | 11.83311
2 | 794330 | 1.318091 | -3.669921 | 3.899447 | -70.24372 | 13.64914
3 | 630960 | 0.9823833 | -2.968942 | 3.12725 | -71.69131 | 17.37121
4 | 501190 | 0.7548952 | -2.412987 | 2.528315 | -72.62788 | 19.33224
5 | 398110 | 0.5976512 | -1.958942 | 2.048082 | -73.03364 | 21.23328
6 | 316230 | 0.6264332 | -1.470357 | 1.598239 | -66.92398 | 25.65636
7 | 251190 | 0.5000212 | -1.201951 | 1.301809 | -67.41229 | 27.29739
8 | 199530 | 0.4181776 | -0.9821579 | 1.067477 | -66.93694 | 29.03842
9 | 158490 | 0.3580232 | -0.7993924 | 0.8759046 | -65.87386 | 30.79445
10 | 125890 | 0.3151507 | -0.6490107 | 0.721481 | -64.09942 | 32.45049
11 | 100000 | 0.2846995 | -0.5259628 | 0.5980725 | -61.57367 | 36.65357
12 | 79433 | 0.2624965 | -0.426147 | 0.5005054 | -58.36791 | 38.19959
13 | 63096 | 0.246093 | -0.3448657 | 0.4236675 | -54.4887 | 39.94062
14 | 50119 | 0.2340625 | -0.2792341 | 0.3643583 | -50.02923 | 41.67166
15 | 39811 | 0.2247475 | -0.2256547 | 0.3184831 | -45.11541 | 43.41269
16 | 31623 | 0.2178194 | -0.1822635 | 0.2840163 | -39.92139 | 44.99372
17 | 25119 | 0.212594 | -0.1469952 | 0.2584643 | -34.66138 | 46.64475
18 | 19953 | 0.2087253 | -0.1184539 | 0.239995 | -29.57538 | 48.29078
19 | 15849 | 0.2056113 | -0.09523976 | 0.2265979 | -24.85371 | 49.94181
20 | 12589 | 0.2032733 | -0.07648626 | 0.217187 | -20.61996 | 51.58284
21 | 10000 | 0.2013385 | -0.06120671 | 0.2104363 | -16.90923 | 54.5099
22 | 7943.3 | 0.200093 | -0.04885948 | 0.205972 | -13.72218 | 56.06092
23 | 6309.6 | 0.1991612 | -0.0387973 | 0.2029049 | -11.02336 | 57.70195
24 | 5011.9 | 0.1985583 | -0.03059222 | 0.2009012 | -8.758784 | 59.30298
25 | 3981.1 | 0.1982109 | -0.02388253 | 0.1996445 | -6.870475 | 60.92901
26 | 3162.3 | 0.1980657 | -0.01842562 | 0.1989209 | -5.314803 | 62.55504
27 | 2511.9 | 0.1981629 | -0.01400651 | 0.1986573 | -4.043043 | 64.18607
28 | 1995.3 | 0.1983536 | -0.01045517 | 0.1986289 | -3.017255 | 65.82211
29 | 1584.9 | 0.1986004 | -0.007538856 | 0.1987434 | -2.1739 | 67.41313
30 | 1258.9 | 0.1989925 | -0.005180778 | 0.1990599 | -1.491361 | 68.99416
31 | 1000 | 0.1995182 | -0.003298731 | 0.1995455 | -0.9472125 | 70.59019
32 | 794.33 | 0.1998212 | -0.00176734 | 0.199829 | -0.5067453 | 72.29122
33 | 630.96 | 0.2003848 | -0.0005253893 | 0.2003855 | -0.1502236 | 73.90725
34 | 501.19 | 0.2009162 | 0.0004589333 | 0.2009168 | 0.1308749 | 75.51329
35 | 398.11 | 0.2015057 | 0.001262862 | 0.2015096 | 0.3590753 | 77.11431
36 | 316.23 | 0.2019787 | 0.001906838 | 0.2019877 | 0.5409013 | 78.75534
37 | 251.19 | 0.2026017 | 0.002431098 | 0.2026163 | 0.6874817 | 80.42638
38 | 199.53 | 0.2031549 | 0.002791298 | 0.2031741 | 0.7871803 | 82.0624
39 | 158.49 | 0.2036985 | 0.003092334 | 0.203722 | 0.8697367 | 83.68843
40 | 125.89 | 0.2041998 | 0.003294434 | 0.2042264 | 0.9242948 | 85.39447
41 | 100 | 0.2046988 | 0.003442586 | 0.2047278 | 0.9634988 | 87.0455
42 | 79.433 | 0.2054868 | 0.0036054 | 0.2055184 | 1.005189 | 88.78653
43 | 63.096 | 0.2059504 | 0.003698756 | 0.2059836 | 1.02889 | 90.51756
44 | 50.119 | 0.2064533 | 0.003822961 | 0.2064887 | 1.060843 | 92.31359
45 | 39.811 | 0.2068557 | 0.00395274 | 0.2068935 | 1.094714 | 102.4798
46 | 31.623 | 0.2073063 | 0.004083786 | 0.2073465 | 1.12854 | 104.3858
47 | 25.119 | 0.2078533 | 0.004329239 | 0.2078983 | 1.193204 | 106.2719
48 | 19.953 | 0.2082664 | 0.004637607 | 0.208318 | 1.275633 | 109.7439
49 | 15.849 | 0.208795 | 0.005027555 | 0.2088556 | 1.379353 | 111.905
50 | 12.589 | 0.2095069 | 0.005458616 | 0.209578 | 1.49248 | 114.186
51 | 10 | 0.210077 | 0.005786641 | 0.2101567 | 1.577832 | 116.797
52 | 7.9433 | 0.2106994 | 0.00638163 | 0.210796 | 1.734836 | 119.4181
53 | 6.3096 | 0.2116768 | 0.006938984 | 0.2117905 | 1.877542 | 122.1491
54 | 5.0119 | 0.2128075 | 0.007589053 | 0.2129428 | 2.042392 | 124.8652
55 | 3.9811 | 0.2141227 | 0.008051372 | 0.214274 | 2.153403 | 127.6212
56 | 3.1623 | 0.2157705 | 0.008431791 | 0.2159352 | 2.237842 | 130.3873
57 | 2.5119 | 0.2172091 | 0.008706269 | 0.2173835 | 2.295325 | 133.2484
58 | 1.9953 | 0.2189237 | 0.008740033 | 0.2190981 | 2.28619 | 136.2194
59 | 1.5849 | 0.2205019 | 0.008469707 | 0.2206646 | 2.199709 | 139.3355
60 | 1.2589 | 0.2219338 | 0.008116523 | 0.2220822 | 2.094477 | 142.5765
61 | 1 | 0.223297 | 0.007589558 | 0.223426 | 1.946655 | 146.1076
62 | 0.79433 | 0.2244197 | 0.006924344 | 0.2245265 | 1.767269 | 149.6337
63 | 0.63096 | 0.2253962 | 0.00640608 | 0.2254872 | 1.627989 | 153.4997
64 | 0.50119 | 0.2260497 | 0.005768643 | 0.2261233 | 1.461834 | 157.6058
65 | 0.39811 | 0.2267333 | 0.005440096 | 0.2267985 | 1.374456 | 162.0969
66 | 0.31623 | 0.227293 | 0.004910469 | 0.2273461 | 1.237633 | 167.223
67 | 0.25119 | 0.2276853 | 0.004446389 | 0.2277287 | 1.118768 | 172.9841
68 | 0.19953 | 0.2280063 | 0.004312548 | 0.2280471 | 1.083573 | 179.5602
69 | 0.15849 | 0.228481 | 0.004234613 | 0.2285203 | 1.061785 | 187.1564
70 | 0.12589 | 0.2285937 | 0.004137635 | 0.2286312 | 1.036963 | 196.0025
71 | 0.1 | 0.2287673 | 0.004251618 | 0.2288068 | 1.064714 | 206.5137
72 | 0.079433 | 0.2291978 | 0.004503666 | 0.229242 | 1.1257 | 219.0999
73 | 0.063096 | 0.2295108 | 0.004896522 | 0.229563 | 1.222197 | 234.2212
74 | 0.050119 | 0.2297317 | 0.005367573 | 0.2297944 | 1.338446 | 252.6026
75 | 0.039811 | 0.2302017 | 0.005829101 | 0.2302755 | 1.450517 | 275.079
76 | 0.031623 | 0.2306398 | 0.006364623 | 0.2307276 | 1.580705 | 302.7905
77 | 0.025119 | 0.2312286 | 0.007419615 | 0.2313477 | 1.837864 | 337.0271
78 | 0.019953 | 0.2317681 | 0.008502936 | 0.231924 | 2.101083 | 379.4439
79 | 0.015849 | 0.2325559 | 0.009670056 | 0.2327568 | 2.381081 | 432.1809
80 | 0.012589 | 0.2331873 | 0.01082522 | 0.2334385 | 2.657924 | 497.8331
81 | 0.01 | 0.234366 | 0.01244237 | 0.234696 | 3.038952 | 579.8706