## Sheet1
Index | Frequency (Hz) | Z' (Ω) | -Z'' (Ω) | Z (Ω) | -Phase (°) | Time (s)
1 | 1000000 | 1.844556 | -4.442419 | 4.810143 | -67.45108 | 12.43312
2 | 794330 | 1.316455 | -3.681258 | 3.909567 | -70.32244 | 14.27415
3 | 630960 | 0.9827492 | -2.978613 | 3.136548 | -71.74046 | 16.25519
4 | 501190 | 0.7530307 | -2.422194 | 2.536549 | -72.73017 | 18.33122
5 | 398110 | 0.595215 | -1.965123 | 2.053287 | -73.14899 | 20.31726
6 | 316230 | 0.624077 | -1.475868 | 1.602392 | -67.07872 | 24.78035
7 | 251190 | 0.4973714 | -1.206521 | 1.305018 | -67.59678 | 26.45638
8 | 199530 | 0.4153584 | -0.9849801 | 1.068975 | -67.13523 | 29.61844
9 | 158490 | 0.3550321 | -0.8016233 | 0.8767256 | -66.11186 | 31.30946
10 | 125890 | 0.3122132 | -0.6505779 | 0.7216153 | -64.36359 | 32.9605
11 | 100000 | 0.2818053 | -0.527317 | 0.5978941 | -61.87935 | 37.21358
12 | 79433 | 0.2596609 | -0.4271852 | 0.499911 | -58.70703 | 38.7246
13 | 63096 | 0.2433257 | -0.3457508 | 0.4227896 | -54.86364 | 40.44563
14 | 50119 | 0.2309892 | -0.2796416 | 0.3627057 | -50.44265 | 42.15167
15 | 39811 | 0.2219025 | -0.2261535 | 0.3168377 | -45.54358 | 43.8277
16 | 31623 | 0.2148524 | -0.1825331 | 0.2819218 | -40.35038 | 45.48373
17 | 25119 | 0.209511 | -0.1471488 | 0.2560228 | -35.08206 | 47.15976
18 | 19953 | 0.2054399 | -0.1184887 | 0.2371605 | -29.97445 | 48.76079
19 | 15849 | 0.2025391 | -0.09530784 | 0.2238429 | -25.20005 | 50.42682
20 | 12589 | 0.2001259 | -0.07642821 | 0.2142233 | -20.90189 | 52.12285
21 | 10000 | 0.1982773 | -0.06120033 | 0.2075075 | -17.15338 | 55.02991
22 | 7943.3 | 0.1971178 | -0.04882893 | 0.2030755 | -13.91293 | 56.61093
23 | 6309.6 | 0.1961319 | -0.03874244 | 0.1999218 | -11.17393 | 58.26197
24 | 5011.9 | 0.195518 | -0.03051884 | 0.1978856 | -8.871834 | 59.928
25 | 3981.1 | 0.1951417 | -0.02383391 | 0.1965918 | -6.963414 | 61.55903
26 | 3162.3 | 0.1949434 | -0.01839792 | 0.1958096 | -5.391361 | 63.17506
27 | 2511.9 | 0.194992 | -0.01398975 | 0.1954932 | -4.103668 | 64.83609
28 | 1995.3 | 0.1952515 | -0.01041962 | 0.1955294 | -3.054698 | 66.45712
29 | 1584.9 | 0.1955184 | -0.007532036 | 0.1956634 | -2.206138 | 68.08315
30 | 1258.9 | 0.1957969 | -0.00521198 | 0.1958662 | -1.524815 | 69.66918
31 | 1000 | 0.1962983 | -0.003315715 | 0.1963263 | -0.9677027 | 71.28521
32 | 794.33 | 0.1966602 | -0.001781244 | 0.1966683 | -0.5189406 | 73.00624
33 | 630.96 | 0.1973343 | -0.0005576953 | 0.1973351 | -0.1619257 | 74.66727
34 | 501.19 | 0.1977721 | 0.0004358831 | 0.1977726 | 0.1262778 | 76.3283
35 | 398.11 | 0.1983397 | 0.001249997 | 0.1983437 | 0.3610907 | 77.91933
36 | 316.23 | 0.198931 | 0.001899536 | 0.19894 | 0.5470847 | 79.57536
37 | 251.19 | 0.1992886 | 0.002379291 | 0.1993028 | 0.6840175 | 81.29139
38 | 199.53 | 0.1999074 | 0.002772026 | 0.1999267 | 0.7944435 | 82.90742
39 | 158.49 | 0.2004596 | 0.003055068 | 0.2004829 | 0.8731383 | 84.54345
40 | 125.89 | 0.2010994 | 0.003288191 | 0.2011263 | 0.9367641 | 86.24448
41 | 100 | 0.2015554 | 0.003454247 | 0.201585 | 0.9818363 | 87.91052
42 | 79.433 | 0.2021581 | 0.003584285 | 0.2021898 | 1.015754 | 89.61655
43 | 63.096 | 0.2026435 | 0.003688817 | 0.2026771 | 1.042867 | 91.36758
44 | 50.119 | 0.2031439 | 0.003774097 | 0.203179 | 1.064344 | 93.13861
45 | 39.811 | 0.2035257 | 0.003954272 | 0.2035641 | 1.113051 | 104.1648
46 | 31.623 | 0.2040236 | 0.004105465 | 0.2040649 | 1.152779 | 106.0808
47 | 25.119 | 0.2045056 | 0.004327819 | 0.2045514 | 1.212332 | 107.9419
48 | 19.953 | 0.2049937 | 0.004617536 | 0.2050457 | 1.290384 | 111.404
49 | 15.849 | 0.2055056 | 0.004918146 | 0.2055644 | 1.370937 | 113.62
50 | 12.589 | 0.206166 | 0.005308199 | 0.2062343 | 1.474881 | 115.931
51 | 10 | 0.2067749 | 0.005793036 | 0.206856 | 1.604787 | 118.5771
52 | 7.9433 | 0.2076114 | 0.00629714 | 0.2077069 | 1.737327 | 121.1731
53 | 6.3096 | 0.2085954 | 0.006879985 | 0.2087088 | 1.88907 | 123.9492
54 | 5.0119 | 0.2096319 | 0.007406674 | 0.2097627 | 2.023522 | 126.6902
55 | 3.9811 | 0.2109373 | 0.007939616 | 0.2110867 | 2.155578 | 129.3863
56 | 3.1623 | 0.2124991 | 0.008265501 | 0.2126597 | 2.227491 | 132.1373
57 | 2.5119 | 0.2139889 | 0.008540781 | 0.2141592 | 2.285591 | 135.0534
58 | 1.9953 | 0.2154568 | 0.008482616 | 0.2156237 | 2.254592 | 138.0444
59 | 1.5849 | 0.2171017 | 0.008261079 | 0.2172588 | 2.179148 | 141.2005
60 | 1.2589 | 0.2185132 | 0.00779385 | 0.2186521 | 2.042739 | 144.4816
61 | 1 | 0.219731 | 0.007318968 | 0.2198529 | 1.907746 | 148.0326
62 | 0.79433 | 0.2206274 | 0.006783191 | 0.2207316 | 1.761005 | 151.6687
63 | 0.63096 | 0.2216503 | 0.006150994 | 0.2217356 | 1.589601 | 155.5048
64 | 0.50119 | 0.2223424 | 0.005469434 | 0.2224096 | 1.409143 | 159.6608
65 | 0.39811 | 0.2231327 | 0.005079829 | 0.2231906 | 1.304168 | 164.2869
66 | 0.31623 | 0.2235627 | 0.00462845 | 0.2236106 | 1.186034 | 169.393
67 | 0.25119 | 0.2235879 | 0.004323412 | 0.2236297 | 1.107763 | 175.1441
68 | 0.19953 | 0.224422 | 0.00449637 | 0.224467 | 1.147787 | 181.7753
69 | 0.15849 | 0.2244054 | 0.003947495 | 0.2244401 | 1.007781 | 189.3664
70 | 0.12589 | 0.2254253 | 0.00412753 | 0.2254631 | 1.048967 | 198.2476
71 | 0.1 | 0.2250106 | 0.004751569 | 0.2250607 | 1.209741 | 208.7338
72 | 0.079433 | 0.2248943 | 0.004332458 | 0.224936 | 1.103633 | 221.31
73 | 0.063096 | 0.2256474 | 0.004077618 | 0.2256843 | 1.035265 | 236.4663
74 | 0.050119 | 0.2268779 | 0.004467367 | 0.2269219 | 1.128044 | 254.8426
75 | 0.039811 | 0.2279734 | 0.005711907 | 0.228045 | 1.435254 | 277.349
76 | 0.031623 | 0.2284842 | 0.007296699 | 0.2286006 | 1.829133 | 304.9805
77 | 0.025119 | 0.2288078 | 0.008766157 | 0.2289757 | 2.194061 | 339.1372
78 | 0.019953 | 0.2290307 | 0.0102195 | 0.2292586 | 2.554881 | 381.574
79 | 0.015849 | 0.228868 | 0.01117401 | 0.2291406 | 2.79513 | 434.3009
80 | 0.012589 | 0.2293998 | 0.01316293 | 0.2297771 | 3.284025 | 499.9131
81 | 0.01 | 0.2298472 | 0.01444857 | 0.2303009 | 3.596974 | 581.8657