## Sheet1
Index | Frequency (Hz) | Z' (Ω) | -Z'' (Ω) | Z (Ω) | -Phase (°) | Time (s)
1 | 1000000 | 1.825963 | -4.423378 | 4.785438 | -67.56924 | 11.5081
2 | 794330 | 1.303345 | -3.667612 | 3.892311 | -70.43651 | 13.32413
3 | 630960 | 0.9720037 | -2.969331 | 3.124374 | -71.87426 | 15.27017
4 | 501190 | 0.7442508 | -2.416397 | 2.528415 | -72.88116 | 17.32621
5 | 398110 | 0.5856723 | -1.961619 | 2.047183 | -73.37617 | 19.26724
6 | 316230 | 0.614118 | -1.474183 | 1.596984 | -67.38428 | 23.67033
7 | 251190 | 0.4869553 | -1.205495 | 1.300132 | -68.00393 | 25.32136
8 | 199530 | 0.4045641 | -0.9852356 | 1.065064 | -67.67564 | 27.01739
9 | 158490 | 0.3435008 | -0.8017603 | 0.8722456 | -66.8081 | 28.75342
10 | 125890 | 0.3006156 | -0.6505483 | 0.7166469 | -65.19854 | 30.38945
11 | 100000 | 0.2700946 | -0.527137 | 0.5923044 | -62.8703 | 34.55253
12 | 79433 | 0.2479156 | -0.4268662 | 0.4936364 | -59.85282 | 36.09356
13 | 63096 | 0.2318003 | -0.3454662 | 0.4160267 | -56.13925 | 37.82459
14 | 50119 | 0.2196861 | -0.2792851 | 0.3553339 | -51.81136 | 39.51562
15 | 39811 | 0.2105439 | -0.2256068 | 0.308589 | -46.97798 | 41.24665
16 | 31623 | 0.2036514 | -0.1820317 | 0.2731473 | -41.79161 | 42.83768
17 | 25119 | 0.1985833 | -0.1468119 | 0.2469596 | -36.47538 | 44.43371
18 | 19953 | 0.1946448 | -0.1181535 | 0.227699 | -31.25863 | 46.86476
19 | 15849 | 0.191681 | -0.09496434 | 0.2139155 | -26.35515 | 48.50079
20 | 12589 | 0.1895111 | -0.076225 | 0.2042663 | -21.91093 | 50.12682
21 | 10000 | 0.187784 | -0.06103511 | 0.1974541 | -18.00562 | 53.05887
22 | 7943.3 | 0.1865583 | -0.04869638 | 0.192809 | -14.62921 | 54.6099
23 | 6309.6 | 0.185646 | -0.0386416 | 0.1896249 | -11.75804 | 56.25093
24 | 5011.9 | 0.1850427 | -0.03044013 | 0.1875297 | -9.34168 | 57.88696
25 | 3981.1 | 0.1846827 | -0.02377614 | 0.1862069 | -7.335935 | 59.45799
26 | 3162.3 | 0.1845717 | -0.01835626 | 0.1854823 | -5.679575 | 61.08402
27 | 2511.9 | 0.1845928 | -0.01394998 | 0.1851192 | -4.32172 | 62.73005
28 | 1995.3 | 0.1848308 | -0.01037426 | 0.1851217 | -3.212552 | 64.36608
29 | 1584.9 | 0.1850316 | -0.007482145 | 0.1851828 | -2.315615 | 65.96211
30 | 1258.9 | 0.185473 | -0.005158353 | 0.1855447 | -1.593093 | 67.57814
31 | 1000 | 0.1858509 | -0.00327461 | 0.1858797 | -1.009422 | 69.19917
32 | 794.33 | 0.186471 | -0.001738008 | 0.1864791 | -0.5340115 | 70.9352
33 | 630.96 | 0.1868686 | -0.0005083743 | 0.1868693 | -0.1558722 | 72.55623
34 | 501.19 | 0.1874507 | 0.000508197 | 0.1874514 | 0.155334 | 74.14226
35 | 398.11 | 0.1880225 | 0.001304594 | 0.1880271 | 0.3975404 | 75.70829
36 | 316.23 | 0.1885681 | 0.001936944 | 0.188578 | 0.5885134 | 77.30932
37 | 251.19 | 0.1891837 | 0.002467088 | 0.1891998 | 0.7471347 | 78.97535
38 | 199.53 | 0.1897723 | 0.00284397 | 0.1897936 | 0.8585833 | 80.61138
39 | 158.49 | 0.1903597 | 0.00311812 | 0.1903852 | 0.9384296 | 82.29741
40 | 125.89 | 0.1908413 | 0.003342724 | 0.1908706 | 1.003474 | 84.01344
41 | 100 | 0.1913585 | 0.003515731 | 0.1913908 | 1.052547 | 85.68948
42 | 79.433 | 0.1919295 | 0.003619817 | 0.1919636 | 1.080478 | 87.41551
43 | 63.096 | 0.1924984 | 0.003748629 | 0.1925349 | 1.115612 | 89.19154
44 | 50.119 | 0.1930367 | 0.003869442 | 0.1930755 | 1.148346 | 90.97757
45 | 39.811 | 0.1934893 | 0.004016647 | 0.1935309 | 1.189233 | 100.3537
46 | 31.623 | 0.1940398 | 0.004205176 | 0.1940854 | 1.241504 | 102.2898
47 | 25.119 | 0.1945049 | 0.004426202 | 0.1945552 | 1.303612 | 104.2758
48 | 19.953 | 0.1950372 | 0.004701358 | 0.1950938 | 1.380844 | 107.7429
49 | 15.849 | 0.1956034 | 0.005045229 | 0.1956685 | 1.477511 | 109.8639
50 | 12.589 | 0.1962032 | 0.005422367 | 0.1962781 | 1.583051 | 112.145
51 | 10 | 0.1968557 | 0.005981922 | 0.1969466 | 1.740531 | 114.711
52 | 7.9433 | 0.1975938 | 0.006544334 | 0.1977021 | 1.896951 | 117.2971
53 | 6.3096 | 0.1987731 | 0.0072955 | 0.1989069 | 2.101964 | 120.0231
54 | 5.0119 | 0.1998815 | 0.00783364 | 0.200035 | 2.244354 | 122.7942
55 | 3.9811 | 0.2012297 | 0.008461379 | 0.2014075 | 2.407775 | 125.4602
56 | 3.1623 | 0.2027255 | 0.009095972 | 0.2029294 | 2.569048 | 128.2263
57 | 2.5119 | 0.2040217 | 0.009266799 | 0.204232 | 2.600624 | 131.1573
58 | 1.9953 | 0.2057307 | 0.009582695 | 0.2059538 | 2.666843 | 134.1484
59 | 1.5849 | 0.2077482 | 0.009765152 | 0.2079775 | 2.691193 | 137.2844
60 | 1.2589 | 0.2098325 | 0.008951384 | 0.2100233 | 2.442738 | 140.4955
61 | 1 | 0.2114296 | 0.008516212 | 0.211601 | 2.306581 | 144.0216
62 | 0.79433 | 0.2128804 | 0.008192983 | 0.213038 | 2.204016 | 148.3276
63 | 0.63096 | 0.2138448 | 0.006739103 | 0.2139509 | 1.805022 | 152.1237
64 | 0.50119 | 0.2141207 | 0.007622995 | 0.2142564 | 2.038948 | 156.3148
65 | 0.39811 | 0.2140247 | 0.005965411 | 0.2141078 | 1.596565 | 160.9259
66 | 0.31623 | 0.214589 | 0.006044432 | 0.2146741 | 1.613451 | 166.047
67 | 0.25119 | 0.2172662 | 0.007077476 | 0.2173814 | 1.865758 | 171.8131
68 | 0.19953 | 0.2178492 | 0.002674763 | 0.2178656 | 0.7034451 | 178.3642
69 | 0.15849 | 0.2171964 | 0.007658913 | 0.2173314 | 2.019563 | 185.9703
70 | 0.12589 | 0.2156192 | 0.002089453 | 0.2156293 | 0.555206 | 194.8365
71 | 0.1 | 0.2225931 | 0.002504869 | 0.2226072 | 0.6447296 | 205.3477
72 | 0.079433 | 0.2221231 | 0.009467954 | 0.2223248 | 2.440744 | 217.8689
73 | 0.063096 | 0.2157953 | 0.01061603 | 0.2160562 | 2.81639 | 233.0602
74 | 0.050119 | 0.2120706 | 0.006047595 | 0.2121568 | 1.633455 | 251.4715
75 | 0.039811 | 0.2125797 | 0.0003151475 | 0.21258 | 0.08494039 | 273.963
76 | 0.031623 | 0.2165188 | -0.004583625 | 0.2165673 | -1.21275 | 301.6195
77 | 0.025119 | 0.2226715 | -0.007925826 | 0.2228125 | -2.03854 | 335.7611
78 | 0.019953 | 0.2304844 | -0.009482759 | 0.2306794 | -2.355976 | 378.1529
79 | 0.015849 | 0.2393541 | -0.008918007 | 0.2395202 | -2.133776 | 430.8699
80 | 0.012589 | 0.2487731 | -0.00661658 | 0.2488611 | -1.523528 | 496.4871
81 | 0.01 | 0.2595493 | -0.002767069 | 0.259564 | -0.6108102 | 578.5246