## Sheet1
Index | Frequency (Hz) | Z' (Ω) | -Z'' (Ω) | Z (Ω) | -Phase (°) | Time (s)
1 | 1000000 | 1.83394 | -4.418517 | 4.783998 | -67.45872 | 11.94511
2 | 794330 | 1.307479 | -3.664907 | 3.891149 | -70.36581 | 13.77114
3 | 630960 | 0.9757299 | -2.965665 | 3.122053 | -71.78834 | 15.70718
4 | 501190 | 0.7461771 | -2.41442 | 2.527094 | -72.82622 | 17.74321
5 | 398110 | 0.5875084 | -1.959332 | 2.045519 | -73.30857 | 19.68425
6 | 316230 | 0.614758 | -1.472034 | 1.595246 | -67.33337 | 24.12233
7 | 251190 | 0.4885733 | -1.204115 | 1.29946 | -67.915 | 25.72836
8 | 199530 | 0.4061605 | -0.9835523 | 1.064115 | -67.5617 | 27.4644
9 | 158490 | 0.345526 | -0.8005872 | 0.871968 | -66.65542 | 29.20043
10 | 125890 | 0.3024892 | -0.6498991 | 0.7168463 | -65.04084 | 30.82146
11 | 100000 | 0.2717489 | -0.5267077 | 0.5926791 | -62.70904 | 35.02454
12 | 79433 | 0.2494943 | -0.4266491 | 0.4942437 | -59.68192 | 36.56557
13 | 63096 | 0.2331958 | -0.345472 | 0.4168107 | -55.9804 | 38.2666
14 | 50119 | 0.221009 | -0.27962 | 0.3564159 | -51.67749 | 40.00763
15 | 39811 | 0.2117225 | -0.2260654 | 0.3097289 | -46.87646 | 41.64866
16 | 31623 | 0.2046135 | -0.1825508 | 0.2742107 | -41.73851 | 43.28969
17 | 25119 | 0.1994211 | -0.1473341 | 0.2479437 | -36.45732 | 44.93572
18 | 19953 | 0.1952411 | -0.1186003 | 0.2284406 | -31.27682 | 46.56675
19 | 15849 | 0.1922829 | -0.09542961 | 0.2146615 | -26.39511 | 48.15778
20 | 12589 | 0.189946 | -0.0765941 | 0.2048076 | -21.96133 | 49.82381
21 | 10000 | 0.1881931 | -0.061331 | 0.1979347 | -18.05047 | 52.73586
22 | 7943.3 | 0.1869249 | -0.04897152 | 0.1932334 | -14.68069 | 54.25189
23 | 6309.6 | 0.1859416 | -0.03885304 | 0.1899575 | -11.80231 | 55.89792
24 | 5011.9 | 0.1853874 | -0.03063273 | 0.1879012 | -9.382568 | 57.54395
25 | 3981.1 | 0.1849647 | -0.02392205 | 0.1865053 | -7.36933 | 59.17998
26 | 3162.3 | 0.1849035 | -0.01847545 | 0.1858242 | -5.706021 | 60.80601
27 | 2511.9 | 0.1849425 | -0.01405284 | 0.1854756 | -4.345266 | 62.41704
28 | 1995.3 | 0.1850832 | -0.01047754 | 0.1853795 | -3.240049 | 64.04807
29 | 1584.9 | 0.1853194 | -0.00755436 | 0.1854733 | -2.334313 | 65.6441
30 | 1258.9 | 0.1857371 | -0.005220922 | 0.1858104 | -1.610115 | 67.26013
31 | 1000 | 0.1861705 | -0.003344379 | 0.1862005 | -1.029154 | 68.89116
32 | 794.33 | 0.1866164 | -0.00179662 | 0.186625 | -0.5515893 | 70.64219
33 | 630.96 | 0.1871897 | -0.0005254167 | 0.1871905 | -0.1608212 | 72.26823
34 | 501.19 | 0.1877009 | 0.0004658957 | 0.1877015 | 0.1422145 | 73.91426
35 | 398.11 | 0.1882707 | 0.001257347 | 0.1882749 | 0.3826386 | 75.53529
36 | 316.23 | 0.1888302 | 0.001896027 | 0.1888397 | 0.5752824 | 77.16131
37 | 251.19 | 0.1894471 | 0.002400655 | 0.1894623 | 0.7260076 | 78.82235
38 | 199.53 | 0.1900324 | 0.002802422 | 0.1900531 | 0.8448838 | 80.46338
39 | 158.49 | 0.1905061 | 0.003106076 | 0.1905314 | 0.9340871 | 82.13441
40 | 125.89 | 0.191059 | 0.00329969 | 0.1910875 | 0.9894298 | 83.85044
41 | 100 | 0.191481 | 0.003477007 | 0.1915126 | 1.040291 | 85.53147
42 | 79.433 | 0.1921212 | 0.003592114 | 0.1921548 | 1.071142 | 87.2325
43 | 63.096 | 0.1926309 | 0.003714781 | 0.1926667 | 1.104781 | 89.03353
44 | 50.119 | 0.1931902 | 0.003853489 | 0.1932287 | 1.142705 | 90.81457
45 | 39.811 | 0.193576 | 0.003987386 | 0.193617 | 1.180044 | 100.2357
46 | 31.623 | 0.1940084 | 0.004121385 | 0.1940522 | 1.21697 | 102.7018
47 | 25.119 | 0.1945039 | 0.004356752 | 0.1945527 | 1.283171 | 104.5928
48 | 19.953 | 0.1950169 | 0.004630329 | 0.1950718 | 1.360131 | 108.0649
49 | 15.849 | 0.19543 | 0.004926446 | 0.1954921 | 1.44402 | 110.1959
50 | 12.589 | 0.1962338 | 0.005152182 | 0.1963015 | 1.503973 | 112.472
51 | 10 | 0.1965418 | 0.005939289 | 0.1966315 | 1.730892 | 115.078
52 | 7.9433 | 0.1974629 | 0.006414821 | 0.1975671 | 1.860668 | 117.6991
53 | 6.3096 | 0.1980834 | 0.007134884 | 0.1982119 | 2.062879 | 120.4301
54 | 5.0119 | 0.1998241 | 0.007611479 | 0.199969 | 2.181393 | 123.1512
55 | 3.9811 | 0.2017239 | 0.008344766 | 0.2018964 | 2.368819 | 125.8872
56 | 3.1623 | 0.2022912 | 0.008928833 | 0.2024882 | 2.52731 | 128.7483
57 | 2.5119 | 0.2041253 | 0.008184826 | 0.2042893 | 2.296163 | 131.5993
58 | 1.9953 | 0.2051356 | 0.007674971 | 0.2052791 | 2.142672 | 134.5954
59 | 1.5849 | 0.20683 | 0.009557159 | 0.2070507 | 2.64563 | 137.7214
60 | 1.2589 | 0.2087269 | 0.009126593 | 0.2089263 | 2.503666 | 140.9625
61 | 1 | 0.2105944 | 0.008806846 | 0.2107785 | 2.394656 | 144.5486
62 | 0.79433 | 0.2109336 | 0.007185691 | 0.2110559 | 1.951091 | 148.1446
63 | 0.63096 | 0.2127538 | 0.006624651 | 0.2128569 | 1.783479 | 152.0057
64 | 0.50119 | 0.2136659 | 0.005883984 | 0.2137469 | 1.577427 | 156.1168
65 | 0.39811 | 0.2146024 | 0.005737528 | 0.2146791 | 1.531473 | 160.6379
66 | 0.31623 | 0.2156197 | 0.005133749 | 0.2156808 | 1.363913 | 165.764
67 | 0.25119 | 0.2150503 | 0.003672693 | 0.2150817 | 0.9784191 | 171.5151
68 | 0.19953 | 0.2149283 | 0.005754395 | 0.2150053 | 1.533645 | 178.0812
69 | 0.15849 | 0.2160531 | 0.003034694 | 0.2160744 | 0.8047269 | 185.6773
70 | 0.12589 | 0.2172799 | 0.005572119 | 0.2173513 | 1.469022 | 194.5035
71 | 0.1 | 0.2148129 | 0.005105904 | 0.2148736 | 1.361611 | 205.0347
72 | 0.079433 | 0.2158626 | 0.002299843 | 0.2158748 | 0.6104175 | 217.5559
73 | 0.063096 | 0.2192669 | 0.002280789 | 0.2192788 | 0.5959627 | 232.6772
74 | 0.050119 | 0.2219038 | 0.005214451 | 0.2219651 | 1.346129 | 251.0735
75 | 0.039811 | 0.221846 | 0.009110695 | 0.222033 | 2.351682 | 273.555
76 | 0.031623 | 0.2202626 | 0.01210003 | 0.2205947 | 3.144358 | 301.1915
77 | 0.025119 | 0.2181787 | 0.013786 | 0.2186138 | 3.615528 | 335.3831
78 | 0.019953 | 0.2161431 | 0.01460631 | 0.2166361 | 3.865999 | 377.7999
79 | 0.015849 | 0.2143606 | 0.01466514 | 0.2148616 | 3.913702 | 430.4519
80 | 0.012589 | 0.2128017 | 0.01480118 | 0.2133158 | 3.978735 | 496.1191
81 | 0.01 | 0.211776 | 0.01477909 | 0.2122911 | 3.991995 | 578.1866