## Sheet1
Index | Frequency (Hz) | Z' (Ω) | -Z'' (Ω) | Z (Ω) | -Phase (°) | Time (s)
1 | 1000000 | 1.879684 | -4.460594 | 4.840466 | -67.14956 | 12.19712
2 | 794330 | 1.351992 | -3.699552 | 3.938853 | -69.92529 | 14.05815
3 | 630960 | 1.013574 | -2.99144 | 3.158488 | -71.28235 | 15.96418
4 | 501190 | 0.7829533 | -2.432954 | 2.555833 | -72.16121 | 18.02522
5 | 398110 | 0.6242443 | -1.973851 | 2.07021 | -72.45007 | 19.97626
6 | 316230 | 0.5138613 | -1.599133 | 1.679666 | -72.18584 | 21.77229
7 | 251190 | 0.5242974 | -1.209991 | 1.318698 | -66.57258 | 26.15537
8 | 199530 | 0.4413703 | -0.9876781 | 1.081811 | -65.92125 | 29.16743
9 | 158490 | 0.3806969 | -0.8034312 | 0.8890623 | -64.64659 | 30.80846
10 | 125890 | 0.3376887 | -0.6517793 | 0.734064 | -62.6112 | 32.38949
11 | 100000 | 0.3067491 | -0.5280744 | 0.6107025 | -59.84845 | 36.61257
12 | 79433 | 0.2853616 | -0.4278416 | 0.5142759 | -56.29753 | 38.15359
13 | 63096 | 0.2689276 | -0.3461045 | 0.438304 | -52.15234 | 39.88462
14 | 50119 | 0.2569258 | -0.2798548 | 0.3799073 | -47.44595 | 41.62566
15 | 39811 | 0.2475678 | -0.2260371 | 0.3352352 | -42.39705 | 43.35169
16 | 31623 | 0.2403374 | -0.1823509 | 0.3016851 | -37.18863 | 44.98272
17 | 25119 | 0.2349528 | -0.147003 | 0.2771511 | -32.03299 | 46.61875
18 | 19953 | 0.2308484 | -0.1182854 | 0.2593886 | -27.13034 | 48.24478
19 | 15849 | 0.2278022 | -0.09507752 | 0.2468473 | -22.65413 | 49.88581
20 | 12589 | 0.2255896 | -0.07630767 | 0.238146 | -18.68856 | 51.51184
21 | 10000 | 0.2237285 | -0.0610676 | 0.2319131 | -15.26722 | 54.4389
22 | 7943.3 | 0.2224389 | -0.04871757 | 0.2277114 | -12.3536 | 55.98493
23 | 6309.6 | 0.2214051 | -0.03864672 | 0.2247527 | -9.901344 | 57.59595
24 | 5011.9 | 0.2206853 | -0.03045475 | 0.2227768 | -7.857237 | 59.19198
25 | 3981.1 | 0.2202107 | -0.02377511 | 0.2214904 | -6.162086 | 60.80802
26 | 3162.3 | 0.21998 | -0.01836309 | 0.2207452 | -4.771768 | 62.45405
27 | 2511.9 | 0.2198272 | -0.01394779 | 0.2202692 | -3.630488 | 64.09507
28 | 1995.3 | 0.2200012 | -0.01039525 | 0.2202466 | -2.705265 | 65.7161
29 | 1584.9 | 0.2203555 | -0.007501252 | 0.2204832 | -1.949686 | 67.30213
30 | 1258.9 | 0.2204905 | -0.00518824 | 0.2205515 | -1.347947 | 68.91816
31 | 1000 | 0.2208269 | -0.003294866 | 0.2208515 | -0.8548229 | 70.56419
32 | 794.33 | 0.2210923 | -0.001778203 | 0.2210994 | -0.4608092 | 72.30523
33 | 630.96 | 0.221664 | -0.0005617118 | 0.2216648 | -0.1451911 | 73.93126
34 | 501.19 | 0.2220108 | 0.0004323733 | 0.2220112 | 0.1115853 | 75.54229
35 | 398.11 | 0.2225113 | 0.001258498 | 0.2225149 | 0.3240548 | 77.16332
36 | 316.23 | 0.2229229 | 0.001874008 | 0.2229308 | 0.4816474 | 78.76435
37 | 251.19 | 0.2234688 | 0.002403705 | 0.2234817 | 0.6162688 | 80.42538
38 | 199.53 | 0.2238316 | 0.002754177 | 0.2238485 | 0.7049709 | 82.05641
39 | 158.49 | 0.2242071 | 0.003051597 | 0.2242279 | 0.7797828 | 83.71744
40 | 125.89 | 0.2246004 | 0.003227113 | 0.2246236 | 0.8231831 | 85.42847
41 | 100 | 0.2249986 | 0.003436595 | 0.2250248 | 0.875059 | 87.0795
42 | 79.433 | 0.2255213 | 0.003572479 | 0.2255496 | 0.9075456 | 88.76053
43 | 63.096 | 0.2261268 | 0.0036744 | 0.2261567 | 0.9309337 | 90.54156
44 | 50.119 | 0.2261756 | 0.003801996 | 0.2262076 | 0.9630473 | 92.3326
45 | 39.811 | 0.2263573 | 0.003924356 | 0.2263913 | 0.9932371 | 102.4938
46 | 31.623 | 0.2266993 | 0.004072376 | 0.2267359 | 1.029138 | 104.4548
47 | 25.119 | 0.2272026 | 0.00428963 | 0.2272431 | 1.081627 | 106.3359
48 | 19.953 | 0.2276185 | 0.004571346 | 0.2276644 | 1.150537 | 109.8029
49 | 15.849 | 0.2281283 | 0.00493834 | 0.2281817 | 1.2401 | 111.984
50 | 12.589 | 0.2284514 | 0.005336013 | 0.2285137 | 1.338032 | 114.265
51 | 10 | 0.2289989 | 0.005867189 | 0.2290741 | 1.467656 | 116.8711
52 | 7.9433 | 0.2297299 | 0.006473049 | 0.2298211 | 1.613984 | 119.5271
53 | 6.3096 | 0.2306834 | 0.006949157 | 0.2307881 | 1.725468 | 122.2382
54 | 5.0119 | 0.2315333 | 0.007462837 | 0.2316536 | 1.846132 | 124.9592
55 | 3.9811 | 0.233003 | 0.008054025 | 0.2331422 | 1.979708 | 127.7153
56 | 3.1623 | 0.2341474 | 0.008404486 | 0.2342982 | 2.055692 | 130.5813
57 | 2.5119 | 0.2357307 | 0.008600888 | 0.2358875 | 2.089572 | 133.4324
58 | 1.9953 | 0.2373543 | 0.008524493 | 0.2375073 | 2.056873 | 136.4384
59 | 1.5849 | 0.2386499 | 0.008468593 | 0.2388001 | 2.032312 | 139.5095
60 | 1.2589 | 0.240277 | 0.008045277 | 0.2404116 | 1.917738 | 142.7655
61 | 1 | 0.2415455 | 0.007588515 | 0.2416647 | 1.799441 | 146.2966
62 | 0.79433 | 0.2422748 | 0.007069172 | 0.2423779 | 1.67132 | 149.7927
63 | 0.63096 | 0.2433956 | 0.006684229 | 0.2434873 | 1.573085 | 153.6387
64 | 0.50119 | 0.2440259 | 0.005229797 | 0.244082 | 1.227736 | 157.8448
65 | 0.39811 | 0.2449066 | 0.004998167 | 0.2449575 | 1.169157 | 162.3209
66 | 0.31623 | 0.2451971 | 0.004270618 | 0.2452343 | 0.9978243 | 167.447
67 | 0.25119 | 0.2445917 | 0.004028362 | 0.2446249 | 0.9435613 | 173.2531
68 | 0.19953 | 0.2458248 | 0.005229578 | 0.2458804 | 1.218703 | 179.8792
69 | 0.15849 | 0.2451323 | 0.003132147 | 0.2451523 | 0.7320499 | 187.5104
70 | 0.12589 | 0.2472288 | 0.004412672 | 0.2472681 | 1.022537 | 196.3065
71 | 0.1 | 0.2452002 | 0.005869278 | 0.2452704 | 1.371209 | 206.7677
72 | 0.079433 | 0.2444667 | 0.004112962 | 0.2445013 | 0.963866 | 219.3289
73 | 0.063096 | 0.2464298 | 0.002071377 | 0.2464385 | 0.4815909 | 234.4502
74 | 0.050119 | 0.249348 | 0.002736434 | 0.249363 | 0.6287592 | 252.9216
75 | 0.039811 | 0.2512277 | 0.005457952 | 0.2512869 | 1.244562 | 275.388
76 | 0.031623 | 0.2517213 | 0.009029384 | 0.2518832 | 2.054351 | 303.0345
77 | 0.025119 | 0.2510287 | 0.01230868 | 0.2513303 | 2.807134 | 337.1961
78 | 0.019953 | 0.2495321 | 0.01495037 | 0.2499796 | 3.428698 | 379.5729
79 | 0.015849 | 0.2479829 | 0.01731252 | 0.2485865 | 3.993531 | 432.3099
80 | 0.012589 | 0.2464966 | 0.01915234 | 0.2472395 | 4.442852 | 497.9571
81 | 0.01 | 0.2450641 | 0.02102133 | 0.2459641 | 4.902768 | 579.9846