## Sheet1
Index | Frequency (Hz) | Z' (Ω) | -Z'' (Ω) | Z (Ω) | -Phase (°) | Time (s)
1 | 1000000 | 1.81239 | -4.378518 | 4.738795 | -67.51398 | 11.88711
2 | 794330 | 1.290028 | -3.62893 | 3.851403 | -70.43049 | 13.70814
3 | 630960 | 0.9604569 | -2.935972 | 3.089079 | -71.88531 | 15.64418
4 | 501190 | 0.7328576 | -2.386615 | 2.4966 | -72.92985 | 17.64521
5 | 398110 | 0.5772342 | -1.937414 | 2.021577 | -73.40908 | 19.58125
6 | 316230 | 0.6058449 | -1.455714 | 1.576753 | -67.40369 | 23.98933
7 | 251190 | 0.4798498 | -1.189868 | 1.282981 | -68.03677 | 25.63036
8 | 199530 | 0.3988389 | -0.9721462 | 1.050781 | -67.69331 | 27.36639
9 | 158490 | 0.3385654 | -0.7904279 | 0.8598853 | -66.81301 | 29.09243
10 | 125890 | 0.296245 | -0.6415048 | 0.7066042 | -65.21265 | 30.72846
11 | 100000 | 0.266564 | -0.5203044 | 0.5846136 | -62.87288 | 34.91154
12 | 79433 | 0.2447578 | -0.4212213 | 0.4871692 | -59.84054 | 36.45256
13 | 63096 | 0.2287878 | -0.3409191 | 0.4105724 | -56.13479 | 38.20359
14 | 50119 | 0.2169692 | -0.2758714 | 0.350971 | -51.81542 | 39.94963
15 | 39811 | 0.2079117 | -0.2229873 | 0.304878 | -47.00375 | 41.68066
16 | 31623 | 0.2009407 | -0.1801487 | 0.2698717 | -41.87708 | 43.30669
17 | 25119 | 0.1957055 | -0.145279 | 0.2437347 | -36.58777 | 44.93272
18 | 19953 | 0.1917852 | -0.1171242 | 0.2247213 | -31.41261 | 46.56875
19 | 15849 | 0.1885727 | -0.09413965 | 0.2107651 | -26.52938 | 48.20978
20 | 12589 | 0.186349 | -0.07562222 | 0.2011086 | -22.08778 | 49.86581
21 | 10000 | 0.184407 | -0.0605462 | 0.1940922 | -18.17652 | 52.78287
22 | 7943.3 | 0.1831 | -0.04832802 | 0.1893705 | -14.78564 | 54.32889
23 | 6309.6 | 0.1821034 | -0.03836205 | 0.1861002 | -11.89604 | 55.96992
24 | 5011.9 | 0.1813121 | -0.03021808 | 0.183813 | -9.462137 | 57.57095
25 | 3981.1 | 0.1808852 | -0.0235899 | 0.1824169 | -7.430219 | 59.19698
26 | 3162.3 | 0.1807244 | -0.01821145 | 0.1816397 | -5.754223 | 60.81301
27 | 2511.9 | 0.1807569 | -0.01384054 | 0.181286 | -4.378588 | 62.43904
28 | 1995.3 | 0.1810258 | -0.01032025 | 0.1813198 | -3.262891 | 64.08507
29 | 1584.9 | 0.1812056 | -0.007437325 | 0.1813582 | -2.350304 | 65.6361
30 | 1258.9 | 0.1815295 | -0.005121778 | 0.1816017 | -1.616148 | 67.24213
31 | 1000 | 0.1821046 | -0.003229315 | 0.1821332 | -1.015937 | 68.89816
32 | 794.33 | 0.182542 | -0.001712356 | 0.1825501 | -0.5374536 | 70.63919
33 | 630.96 | 0.1830634 | -0.0004826472 | 0.183064 | -0.1510602 | 72.22523
34 | 501.19 | 0.1835661 | 0.0004902936 | 0.1835667 | 0.1530331 | 73.86125
35 | 398.11 | 0.1841159 | 0.001315687 | 0.1841206 | 0.409427 | 75.47728
36 | 316.23 | 0.1847908 | 0.001915613 | 0.1848008 | 0.5939288 | 77.11332
37 | 251.19 | 0.1853697 | 0.002400446 | 0.1853852 | 0.7419108 | 78.78434
38 | 199.53 | 0.1859097 | 0.002794947 | 0.1859307 | 0.8613136 | 80.42037
39 | 158.49 | 0.1865895 | 0.003072392 | 0.1866148 | 0.9433497 | 82.08641
40 | 125.89 | 0.1870053 | 0.003313088 | 0.1870346 | 1.014977 | 83.79744
41 | 100 | 0.1875082 | 0.003468799 | 0.1875403 | 1.05982 | 85.48347
42 | 79.433 | 0.1880483 | 0.003583322 | 0.1880825 | 1.091658 | 87.1795
43 | 63.096 | 0.188545 | 0.003728797 | 0.1885819 | 1.132973 | 88.97054
44 | 50.119 | 0.1889383 | 0.003828174 | 0.1889771 | 1.16074 | 90.76657
45 | 39.811 | 0.1893478 | 0.003936869 | 0.1893887 | 1.191107 | 100.2527
46 | 31.623 | 0.1899534 | 0.004146668 | 0.1899987 | 1.250564 | 102.4188
47 | 25.119 | 0.1903904 | 0.004303227 | 0.190439 | 1.294786 | 104.2648
48 | 19.953 | 0.1908105 | 0.004606803 | 0.1908661 | 1.383043 | 107.7269
49 | 15.849 | 0.1915208 | 0.004937927 | 0.1915845 | 1.476914 | 109.8979
50 | 12.589 | 0.1920117 | 0.005387733 | 0.1920872 | 1.607264 | 112.179
51 | 10 | 0.19264 | 0.005838539 | 0.1927285 | 1.735991 | 114.78
52 | 7.9433 | 0.1933753 | 0.006440197 | 0.1934825 | 1.907481 | 117.4111
53 | 6.3096 | 0.1943077 | 0.00697753 | 0.194433 | 2.05659 | 120.1371
54 | 5.0119 | 0.1953867 | 0.007575391 | 0.1955335 | 2.220318 | 122.8882
55 | 3.9811 | 0.1969521 | 0.00808541 | 0.1971179 | 2.350826 | 125.5842
56 | 3.1623 | 0.1982509 | 0.008531943 | 0.1984344 | 2.464266 | 128.4503
57 | 2.5119 | 0.1998272 | 0.008771314 | 0.2000196 | 2.513356 | 131.2713
58 | 1.9953 | 0.2015326 | 0.008794583 | 0.2017244 | 2.498717 | 134.2874
59 | 1.5849 | 0.2031998 | 0.008539976 | 0.2033792 | 2.406581 | 137.3934
60 | 1.2589 | 0.2046743 | 0.008014295 | 0.2048311 | 2.242347 | 140.6045
61 | 1 | 0.2060696 | 0.007403835 | 0.2062025 | 2.057684 | 144.1756
62 | 0.79433 | 0.2073548 | 0.007139747 | 0.2074777 | 1.972059 | 147.7716
63 | 0.63096 | 0.2082711 | 0.006283906 | 0.2083659 | 1.728191 | 151.5477
64 | 0.50119 | 0.2086776 | 0.005954039 | 0.2087625 | 1.634334 | 155.6538
65 | 0.39811 | 0.209164 | 0.005338691 | 0.2092321 | 1.462097 | 160.1899
66 | 0.31623 | 0.2097704 | 0.004967604 | 0.2098292 | 1.356577 | 165.2909
67 | 0.25119 | 0.2107232 | 0.004901089 | 0.2107801 | 1.332369 | 171.0421
68 | 0.19953 | 0.2108102 | 0.003865494 | 0.2108456 | 1.050479 | 177.6382
69 | 0.15849 | 0.2113213 | 0.004919465 | 0.2113785 | 1.333579 | 185.2493
70 | 0.12589 | 0.2109613 | 0.003837638 | 0.2109962 | 1.042163 | 194.0505
71 | 0.1 | 0.2123842 | 0.003618716 | 0.2124151 | 0.9761417 | 204.5417
72 | 0.079433 | 0.2130727 | 0.005235973 | 0.213137 | 1.407683 | 217.1279
73 | 0.063096 | 0.2122979 | 0.006126413 | 0.2123863 | 1.652962 | 232.2292
74 | 0.050119 | 0.2113752 | 0.005853989 | 0.2114562 | 1.586388 | 250.6855
75 | 0.039811 | 0.2115252 | 0.005306169 | 0.2115918 | 1.436979 | 273.2369
76 | 0.031623 | 0.2125217 | 0.004729558 | 0.2125743 | 1.274877 | 300.8785
77 | 0.025119 | 0.2139125 | 0.004419478 | 0.2139582 | 1.183574 | 335.0601
78 | 0.019953 | 0.2160033 | 0.004765852 | 0.2160559 | 1.263957 | 377.4819
79 | 0.015849 | 0.2183604 | 0.005383975 | 0.2184268 | 1.41242 | 430.2039
80 | 0.012589 | 0.2208229 | 0.006535023 | 0.2209196 | 1.695114 | 495.8961
81 | 0.01 | 0.2236137 | 0.00782764 | 0.2237507 | 2.004831 | 577.9436