## Sheet1
Index | Frequency (Hz) | Z' (Ω) | -Z'' (Ω) | Z (Ω) | -Phase (°) | Time (s)
1 | 1000000 | 1.863869 | -4.43005 | 4.806179 | -67.18189 | 12.90613
2 | 794330 | 1.336863 | -3.672135 | 3.907913 | -69.99565 | 14.72716
3 | 630960 | 1.004002 | -2.970298 | 3.135393 | -71.32404 | 16.67319
4 | 501190 | 0.7738684 | -2.417463 | 2.538306 | -72.2493 | 18.69423
5 | 398110 | 0.6154239 | -1.960628 | 2.054947 | -72.57338 | 20.66527
6 | 316230 | 0.6431094 | -1.470598 | 1.60507 | -66.37969 | 25.05335
7 | 251190 | 0.5159692 | -1.203004 | 1.308985 | -66.78547 | 26.66938
8 | 199530 | 0.4342349 | -0.9828299 | 1.074483 | -66.16315 | 28.43541
9 | 158490 | 0.3733292 | -0.7997879 | 0.8826298 | -64.97753 | 30.13145
10 | 125890 | 0.3303828 | -0.6495412 | 0.7287362 | -63.04028 | 31.79748
11 | 100000 | 0.2994288 | -0.5271533 | 0.6062575 | -60.40295 | 35.97055
12 | 79433 | 0.2768736 | -0.4274302 | 0.5092696 | -57.06631 | 37.53658
13 | 63096 | 0.2602656 | -0.3464118 | 0.433289 | -53.08178 | 39.23261
14 | 50119 | 0.2478044 | -0.2807128 | 0.3744418 | -48.56296 | 40.93864
15 | 39811 | 0.2383822 | -0.2274488 | 0.3294829 | -43.65547 | 42.62967
16 | 31623 | 0.2309634 | -0.1840145 | 0.2953056 | -38.54524 | 44.2407
17 | 25119 | 0.2251777 | -0.1487698 | 0.2698842 | -33.45184 | 45.90174
18 | 19953 | 0.2205958 | -0.1200122 | 0.2511284 | -28.54781 | 47.55777
19 | 15849 | 0.2171364 | -0.09669335 | 0.2376927 | -24.00396 | 49.14379
20 | 12589 | 0.2145586 | -0.07777158 | 0.2282188 | -19.92419 | 50.74982
21 | 10000 | 0.2125091 | -0.06238587 | 0.2214771 | -16.36055 | 53.72188
22 | 7943.3 | 0.2110628 | -0.0498497 | 0.2168698 | -13.28883 | 55.29291
23 | 6309.6 | 0.2099545 | -0.03963072 | 0.2136621 | -10.6893 | 56.96894
24 | 5011.9 | 0.2092375 | -0.03128654 | 0.2115636 | -8.504229 | 58.55997
25 | 3981.1 | 0.2088146 | -0.02450132 | 0.2102471 | -6.692217 | 60.166
26 | 3162.3 | 0.2085533 | -0.0189686 | 0.2094141 | -5.196939 | 61.75203
27 | 2511.9 | 0.2085769 | -0.01447774 | 0.2090787 | -3.970648 | 63.35306
28 | 1995.3 | 0.208691 | -0.01086929 | 0.2089739 | -2.981453 | 64.95909
29 | 1584.9 | 0.208992 | -0.007967247 | 0.2091438 | -2.183187 | 66.54012
30 | 1258.9 | 0.209328 | -0.005574344 | 0.2094022 | -1.525409 | 68.10615
31 | 1000 | 0.2096965 | -0.003680683 | 0.2097288 | -1.005577 | 69.71718
32 | 794.33 | 0.2100561 | -0.002122334 | 0.2100669 | -0.578877 | 71.42821
33 | 630.96 | 0.21055 | -0.0008935004 | 0.2105519 | -0.2431418 | 73.02424
34 | 501.19 | 0.2110771 | 0.0001182274 | 0.2110772 | 0.03209219 | 74.63527
35 | 398.11 | 0.2116618 | 0.0009238568 | 0.2116638 | 0.2500818 | 76.2713
36 | 316.23 | 0.2123424 | 0.001555361 | 0.2123481 | 0.4196713 | 77.93733
37 | 251.19 | 0.2128397 | 0.002006344 | 0.2128491 | 0.5400856 | 79.63336
38 | 199.53 | 0.2132908 | 0.002416965 | 0.2133045 | 0.6492356 | 81.22939
39 | 158.49 | 0.2137964 | 0.002687694 | 0.2138133 | 0.7202432 | 82.93042
40 | 125.89 | 0.2142308 | 0.00291105 | 0.2142506 | 0.7785089 | 84.66646
41 | 100 | 0.2146588 | 0.003085048 | 0.214681 | 0.8233904 | 86.37248
42 | 79.433 | 0.2151283 | 0.003235637 | 0.2151526 | 0.8616924 | 88.12852
43 | 63.096 | 0.2156643 | 0.003378899 | 0.2156907 | 0.8976027 | 89.94455
44 | 50.119 | 0.2161577 | 0.003440805 | 0.2161851 | 0.9119588 | 91.70058
45 | 39.811 | 0.2166155 | 0.003561052 | 0.2166448 | 0.9418297 | 101.1168
46 | 31.623 | 0.217091 | 0.003721504 | 0.2171229 | 0.9821024 | 103.6428
47 | 25.119 | 0.217573 | 0.003954501 | 0.217609 | 1.041265 | 105.5538
48 | 19.953 | 0.2179865 | 0.004226064 | 0.2180275 | 1.110643 | 109.0009
49 | 15.849 | 0.2184878 | 0.0045396 | 0.2185349 | 1.190284 | 111.1769
50 | 12.589 | 0.2189439 | 0.00501097 | 0.2190013 | 1.3111 | 113.433
51 | 10 | 0.2197333 | 0.0053655 | 0.2197988 | 1.398784 | 116.074
52 | 7.9433 | 0.2205721 | 0.005771036 | 0.2206476 | 1.498741 | 118.7301
53 | 6.3096 | 0.2217676 | 0.006316381 | 0.2218576 | 1.631456 | 121.4911
54 | 5.0119 | 0.2227058 | 0.006724848 | 0.2228073 | 1.729584 | 124.2722
55 | 3.9811 | 0.2239237 | 0.007064281 | 0.2240351 | 1.806951 | 126.9532
56 | 3.1623 | 0.2252472 | 0.007232515 | 0.2253632 | 1.839092 | 129.7393
57 | 2.5119 | 0.2265509 | 0.007441522 | 0.2266731 | 1.88132 | 132.6153
58 | 1.9953 | 0.2277594 | 0.007201266 | 0.2278732 | 1.810967 | 135.6114
59 | 1.5849 | 0.2289334 | 0.006981831 | 0.2290398 | 1.74682 | 138.6725
60 | 1.2589 | 0.2301771 | 0.006496003 | 0.2302687 | 1.616559 | 141.8585
61 | 1 | 0.2311078 | 0.005926091 | 0.2311838 | 1.468862 | 145.5296
62 | 0.79433 | 0.2317133 | 0.005568861 | 0.2317802 | 1.376748 | 149.1556
63 | 0.63096 | 0.232284 | 0.004984435 | 0.2323374 | 1.229285 | 152.9817
64 | 0.50119 | 0.2326875 | 0.004480653 | 0.2327306 | 1.103157 | 157.1978
65 | 0.39811 | 0.2330247 | 0.004159315 | 0.2330618 | 1.022578 | 161.6789
66 | 0.31623 | 0.2335972 | 0.003906383 | 0.2336298 | 0.9580527 | 166.835
67 | 0.25119 | 0.2339795 | 0.003733573 | 0.2340093 | 0.9141818 | 172.6211
68 | 0.19953 | 0.2342353 | 0.003623733 | 0.2342634 | 0.8863223 | 179.2322
69 | 0.15849 | 0.2346901 | 0.003599141 | 0.2347176 | 0.8786031 | 186.8733
70 | 0.12589 | 0.2348161 | 0.003625259 | 0.2348441 | 0.8845031 | 195.7295
71 | 0.1 | 0.2349977 | 0.003785752 | 0.2350281 | 0.9229404 | 206.2007
72 | 0.079433 | 0.2352909 | 0.004137725 | 0.2353273 | 1.007475 | 218.6769
73 | 0.063096 | 0.2354612 | 0.004519837 | 0.2355045 | 1.099696 | 233.8332
74 | 0.050119 | 0.2358459 | 0.004759067 | 0.2358939 | 1.155998 | 252.2296
75 | 0.039811 | 0.2364983 | 0.005481841 | 0.2365619 | 1.327832 | 274.781
76 | 0.031623 | 0.2366856 | 0.00628639 | 0.2367691 | 1.521423 | 302.5175
77 | 0.025119 | 0.2369247 | 0.007063874 | 0.23703 | 1.707759 | 336.7141
78 | 0.019953 | 0.2371775 | 0.007822429 | 0.2373065 | 1.889006 | 379.0609
79 | 0.015849 | 0.2379277 | 0.008834415 | 0.2380916 | 2.126454 | 431.8079
80 | 0.012589 | 0.2386333 | 0.009860083 | 0.2388369 | 2.366057 | 497.5351
81 | 0.01 | 0.2395474 | 0.01133417 | 0.2398154 | 2.708926 | 579.5476