## Sheet1
Index | Frequency (Hz) | Z' (Ω) | -Z'' (Ω) | Z (Ω) | -Phase (°) | Time (s)
1 | 1000000 | 1.861385 | -4.459941 | 4.832787 | -67.34647 | 13.22513
2 | 794330 | 1.331179 | -3.697347 | 3.929683 | -70.19929 | 15.05617
3 | 630960 | 0.9956587 | -2.991764 | 3.153091 | -71.59256 | 17.0372
4 | 501190 | 0.7645527 | -2.431279 | 2.548659 | -72.54345 | 19.07324
5 | 398110 | 0.6063207 | -1.972198 | 2.063296 | -72.91079 | 20.99427
6 | 316230 | 0.4964146 | -1.596388 | 1.67179 | -72.72633 | 22.80031
7 | 251190 | 0.508885 | -1.210271 | 1.312905 | -67.19461 | 28.52442
8 | 199530 | 0.4269508 | -0.9879503 | 1.076259 | -66.62802 | 30.14545
9 | 158490 | 0.3661058 | -0.8040538 | 0.8834794 | -65.51904 | 31.90648
10 | 125890 | 0.3231356 | -0.652185 | 0.7278474 | -63.64314 | 33.57251
11 | 100000 | 0.2927743 | -0.5286017 | 0.6042653 | -61.01944 | 37.75559
12 | 79433 | 0.270728 | -0.4283229 | 0.5067091 | -57.70444 | 39.26661
13 | 63096 | 0.2544214 | -0.3467216 | 0.4300537 | -53.72909 | 40.87764
14 | 50119 | 0.2422248 | -0.2805783 | 0.3706711 | -49.19578 | 42.57868
15 | 39811 | 0.2330609 | -0.2269423 | 0.3253002 | -44.23794 | 44.34971
16 | 31623 | 0.2260432 | -0.1834239 | 0.2911011 | -39.05777 | 45.95574
17 | 25119 | 0.2205093 | -0.1479237 | 0.2655292 | -33.85479 | 47.55677
18 | 19953 | 0.2164195 | -0.1192217 | 0.2470855 | -28.84959 | 49.2328
19 | 15849 | 0.2132673 | -0.09594603 | 0.2338559 | -24.22233 | 50.85383
20 | 12589 | 0.2108445 | -0.07707013 | 0.2244888 | -20.07891 | 52.46486
21 | 10000 | 0.2089255 | -0.06174607 | 0.2178588 | -16.46457 | 55.37692
22 | 7943.3 | 0.2076471 | -0.04930911 | 0.2134214 | -13.35837 | 56.90294
23 | 6309.6 | 0.2066287 | -0.03917746 | 0.21031 | -10.73602 | 58.49897
24 | 5011.9 | 0.2060021 | -0.03091624 | 0.2083091 | -8.535099 | 60.12
25 | 3981.1 | 0.2057587 | -0.02423557 | 0.2071811 | -6.717711 | 61.78103
26 | 3162.3 | 0.2055071 | -0.01875852 | 0.2063614 | -5.215458 | 63.35706
27 | 2511.9 | 0.2056341 | -0.01433549 | 0.2061332 | -3.987842 | 64.96809
28 | 1995.3 | 0.2057485 | -0.01074301 | 0.2060288 | -2.988943 | 66.57412
29 | 1584.9 | 0.2060066 | -0.00783423 | 0.2061555 | -2.177853 | 68.20015
30 | 1258.9 | 0.2063723 | -0.005525938 | 0.2064462 | -1.533817 | 69.77118
31 | 1000 | 0.2067111 | -0.003608395 | 0.2067426 | -1.000066 | 71.38221
32 | 794.33 | 0.2072851 | -0.002078385 | 0.2072955 | -0.5744683 | 73.07824
33 | 630.96 | 0.2077504 | -0.0008825714 | 0.2077523 | -0.2434041 | 74.73927
34 | 501.19 | 0.2082703 | 0.0001174502 | 0.2082703 | 0.0323109 | 76.3453
35 | 398.11 | 0.2088505 | 0.0009244662 | 0.2088525 | 0.2536153 | 77.91133
36 | 316.23 | 0.2092391 | 0.001512272 | 0.2092445 | 0.4140971 | 79.58736
37 | 251.19 | 0.2098544 | 0.002047321 | 0.2098644 | 0.5589547 | 81.29339
38 | 199.53 | 0.2104785 | 0.002388751 | 0.2104921 | 0.6502301 | 82.89442
39 | 158.49 | 0.2108534 | 0.002685375 | 0.2108705 | 0.7296649 | 84.52545
40 | 125.89 | 0.2113564 | 0.002945321 | 0.2113769 | 0.7983839 | 86.24649
41 | 100 | 0.2117497 | 0.003132692 | 0.2117728 | 0.8475901 | 87.88752
42 | 79.433 | 0.2123385 | 0.003219969 | 0.2123629 | 0.8687848 | 89.60355
43 | 63.096 | 0.212762 | 0.003321525 | 0.2127879 | 0.8943978 | 91.35458
44 | 50.119 | 0.2133224 | 0.003459989 | 0.2133505 | 0.9292289 | 93.17561
45 | 39.811 | 0.2135797 | 0.003550961 | 0.2136092 | 0.9525077 | 103.6818
46 | 31.623 | 0.2140548 | 0.003775462 | 0.2140881 | 1.010468 | 105.5828
47 | 25.119 | 0.2144872 | 0.003946139 | 0.2145235 | 1.05401 | 107.5189
48 | 19.953 | 0.2148122 | 0.004161314 | 0.2148525 | 1.109788 | 110.9459
49 | 15.849 | 0.2154737 | 0.004516238 | 0.215521 | 1.20072 | 113.147
50 | 12.589 | 0.2158633 | 0.004840611 | 0.2159176 | 1.28461 | 115.398
51 | 10 | 0.2165201 | 0.005323704 | 0.2165855 | 1.40848 | 117.9691
52 | 7.9433 | 0.2173078 | 0.005768885 | 0.2173844 | 1.520678 | 120.6201
53 | 6.3096 | 0.2183417 | 0.006226815 | 0.2184304 | 1.633557 | 123.3162
54 | 5.0119 | 0.2193713 | 0.006701379 | 0.2194736 | 1.749734 | 126.0422
55 | 3.9811 | 0.2206452 | 0.007002999 | 0.2207563 | 1.817885 | 128.7983
56 | 3.1623 | 0.2218937 | 0.007271855 | 0.2220128 | 1.877014 | 131.6443
57 | 2.5119 | 0.223294 | 0.00732024 | 0.2234139 | 1.877653 | 134.5454
58 | 1.9953 | 0.2247084 | 0.007165878 | 0.2248226 | 1.826525 | 137.5114
59 | 1.5849 | 0.2260809 | 0.006848909 | 0.2261846 | 1.735191 | 140.5775
60 | 1.2589 | 0.2272641 | 0.006421169 | 0.2273548 | 1.618417 | 143.7935
61 | 1 | 0.2280896 | 0.005963152 | 0.2281675 | 1.497594 | 147.4546
62 | 0.79433 | 0.2289109 | 0.005390152 | 0.2289743 | 1.348892 | 150.9307
63 | 0.63096 | 0.2296855 | 0.004980337 | 0.2297394 | 1.242167 | 154.7118
64 | 0.50119 | 0.230234 | 0.004331518 | 0.2302748 | 1.077809 | 158.7978
65 | 0.39811 | 0.2309047 | 0.003924096 | 0.230938 | 0.9736159 | 163.2939
66 | 0.31623 | 0.2311905 | 0.003667095 | 0.2312195 | 0.9087375 | 168.365
67 | 0.25119 | 0.2313863 | 0.003558638 | 0.2314136 | 0.8811192 | 174.0961
68 | 0.19953 | 0.2319594 | 0.003545922 | 0.2319865 | 0.8758023 | 180.6372
69 | 0.15849 | 0.2317985 | 0.003428913 | 0.2318238 | 0.8474945 | 188.2734
70 | 0.12589 | 0.2323401 | 0.003288369 | 0.2323633 | 0.8108679 | 197.0995
71 | 0.1 | 0.2326506 | 0.004040953 | 0.2326857 | 0.9950815 | 207.5557
72 | 0.079433 | 0.2324733 | 0.004120137 | 0.2325098 | 1.01535 | 220.187
73 | 0.063096 | 0.2327012 | 0.004000518 | 0.2327356 | 0.9849121 | 235.4132
74 | 0.050119 | 0.2331967 | 0.004269204 | 0.2332358 | 1.048814 | 253.8446
75 | 0.039811 | 0.2340983 | 0.004876211 | 0.2341491 | 1.193285 | 276.416
76 | 0.031623 | 0.2351082 | 0.005641857 | 0.2351759 | 1.374654 | 304.0175
77 | 0.025119 | 0.2356203 | 0.006688824 | 0.2357153 | 1.626084 | 338.1392
78 | 0.019953 | 0.2362139 | 0.00767151 | 0.2363384 | 1.860139 | 380.5259
79 | 0.015849 | 0.2367758 | 0.008704854 | 0.2369357 | 2.105481 | 433.2979
80 | 0.012589 | 0.2375789 | 0.009761033 | 0.2377793 | 2.352699 | 498.9501
81 | 0.01 | 0.2385095 | 0.01070934 | 0.2387498 | 2.570917 | 580.9576