## Sheet1
Index | Frequency (Hz) | Z' (Ω) | -Z'' (Ω) | Z (Ω) | -Phase (°) | Time (s)
1 | 1000000 | 1.829174 | -4.383081 | 4.74945 | -67.34795 | 13.53714
2 | 794330 | 1.305538 | -3.635644 | 3.862944 | -70.24709 | 15.37317
3 | 630960 | 0.9749215 | -2.941609 | 3.098957 | -71.66354 | 17.50921
4 | 501190 | 0.7461467 | -2.39391 | 2.507497 | -72.68851 | 19.52025
5 | 398110 | 0.5888503 | -1.942306 | 2.029605 | -73.13423 | 21.43628
6 | 316230 | 0.6170449 | -1.458525 | 1.583679 | -67.06868 | 25.83437
7 | 251190 | 0.4915726 | -1.193628 | 1.290887 | -67.61663 | 27.4454
8 | 199530 | 0.4100075 | -0.9746917 | 1.057417 | -67.18577 | 29.21643
9 | 158490 | 0.3498528 | -0.7933113 | 0.8670293 | -66.20237 | 30.91746
10 | 125890 | 0.3071902 | -0.6439175 | 0.7134392 | -64.49585 | 32.57849
11 | 100000 | 0.277001 | -0.5222939 | 0.5912025 | -62.06054 | 36.75657
12 | 79433 | 0.2548841 | -0.4231214 | 0.4939611 | -58.93565 | 38.2576
13 | 63096 | 0.2386963 | -0.3429025 | 0.4178015 | -55.15801 | 40.02363
14 | 50119 | 0.2265442 | -0.2778177 | 0.3584759 | -50.80476 | 41.63466
15 | 39811 | 0.2172153 | -0.2248538 | 0.3126367 | -45.98991 | 43.31569
16 | 31623 | 0.2100257 | -0.1818275 | 0.2777986 | -40.88402 | 44.91172
17 | 25119 | 0.2045272 | -0.1469045 | 0.2518181 | -35.68832 | 46.58275
18 | 19953 | 0.2003485 | -0.118549 | 0.2327948 | -30.6134 | 48.27378
19 | 15849 | 0.1971789 | -0.09550875 | 0.2190923 | -25.84444 | 49.88481
20 | 12589 | 0.1946825 | -0.07679064 | 0.2092799 | -21.52628 | 51.49084
21 | 10000 | 0.1928346 | -0.06159751 | 0.2024338 | -17.71514 | 54.4129
22 | 7943.3 | 0.1913113 | -0.04918059 | 0.1975317 | -14.41691 | 55.99893
23 | 6309.6 | 0.1903871 | -0.03910235 | 0.1943611 | -11.60621 | 57.59996
24 | 5011.9 | 0.1896515 | -0.03086799 | 0.1921471 | -9.244492 | 59.20598
25 | 3981.1 | 0.1892473 | -0.02416272 | 0.1907836 | -7.276044 | 60.81201
26 | 3162.3 | 0.1892193 | -0.01872664 | 0.1901437 | -5.65204 | 62.40804
27 | 2511.9 | 0.1891332 | -0.01430741 | 0.1896735 | -4.32603 | 64.07407
28 | 1995.3 | 0.1893693 | -0.01071178 | 0.189672 | -3.237518 | 65.75511
29 | 1584.9 | 0.189579 | -0.007823802 | 0.1897403 | -2.363219 | 67.31113
30 | 1258.9 | 0.1900123 | -0.005506293 | 0.1900921 | -1.659887 | 68.95717
31 | 1000 | 0.1903815 | -0.00361195 | 0.1904158 | -1.086895 | 70.55319
32 | 794.33 | 0.1908331 | -0.002101525 | 0.1908447 | -0.6309369 | 72.25423
33 | 630.96 | 0.1913549 | -0.0008717435 | 0.1913569 | -0.261017 | 73.89526
34 | 501.19 | 0.1917577 | 0.0001183929 | 0.1917577 | 0.03537493 | 75.51128
35 | 398.11 | 0.1924054 | 0.0009162832 | 0.1924076 | 0.272855 | 77.09231
36 | 316.23 | 0.192872 | 0.001562956 | 0.1928783 | 0.4642917 | 78.69834
37 | 251.19 | 0.1933793 | 0.002048084 | 0.1933901 | 0.6067979 | 80.33938
38 | 199.53 | 0.1939258 | 0.002422268 | 0.1939409 | 0.7156271 | 81.94541
39 | 158.49 | 0.1944766 | 0.002683178 | 0.1944951 | 0.7904552 | 83.64144
40 | 125.89 | 0.194923 | 0.002919487 | 0.1949449 | 0.8580914 | 85.38247
41 | 100 | 0.1954084 | 0.003111244 | 0.1954332 | 0.9121719 | 87.0435
42 | 79.433 | 0.195977 | 0.00321798 | 0.1960034 | 0.9407232 | 88.80953
43 | 63.096 | 0.1964327 | 0.003345309 | 0.1964612 | 0.9756701 | 90.62556
44 | 50.119 | 0.1969551 | 0.003468546 | 0.1969856 | 1.008923 | 92.4416
45 | 39.811 | 0.1972582 | 0.003556813 | 0.1972903 | 1.033003 | 102.9828
46 | 31.623 | 0.1977235 | 0.003742986 | 0.1977589 | 1.084503 | 104.8888
47 | 25.119 | 0.1982944 | 0.003909485 | 0.1983329 | 1.129472 | 106.8349
48 | 19.953 | 0.198624 | 0.00423897 | 0.1986693 | 1.222603 | 110.2419
49 | 15.849 | 0.1992509 | 0.004459594 | 0.1993008 | 1.282169 | 112.438
50 | 12.589 | 0.1996713 | 0.004897041 | 0.1997313 | 1.404927 | 114.759
51 | 10 | 0.2004259 | 0.005308466 | 0.2004962 | 1.517177 | 117.3351
52 | 7.9433 | 0.2013191 | 0.005817631 | 0.2014031 | 1.655248 | 119.9261
53 | 6.3096 | 0.2021518 | 0.006225189 | 0.2022477 | 1.763844 | 122.6922
54 | 5.0119 | 0.2033286 | 0.00674679 | 0.2034405 | 1.900474 | 125.4532
55 | 3.9811 | 0.2044865 | 0.007038518 | 0.2046076 | 1.971368 | 128.1443
56 | 3.1623 | 0.2058333 | 0.007200282 | 0.2059592 | 2.003455 | 130.9503
57 | 2.5119 | 0.2071366 | 0.007288289 | 0.2072648 | 2.015172 | 133.7814
58 | 1.9953 | 0.2083996 | 0.007159512 | 0.2085226 | 1.967607 | 136.8074
59 | 1.5849 | 0.2097934 | 0.006860238 | 0.2099055 | 1.872903 | 139.9835
60 | 1.2589 | 0.210965 | 0.006437387 | 0.2110632 | 1.747781 | 143.1995
61 | 1 | 0.2119192 | 0.00602346 | 0.2120048 | 1.628101 | 146.8056
62 | 0.79433 | 0.212832 | 0.005406796 | 0.2129007 | 1.455232 | 150.2767
63 | 0.63096 | 0.2134155 | 0.004954528 | 0.213473 | 1.329906 | 154.0377
64 | 0.50119 | 0.2138479 | 0.004377736 | 0.2138927 | 1.172753 | 158.1838
65 | 0.39811 | 0.2145057 | 0.0039817 | 0.2145427 | 1.063414 | 162.7349
66 | 0.31623 | 0.214825 | 0.003704277 | 0.214857 | 0.9878664 | 167.786
67 | 0.25119 | 0.2151739 | 0.003617553 | 0.2152043 | 0.9631788 | 173.5121
68 | 0.19953 | 0.2156172 | 0.003573199 | 0.2156468 | 0.9494163 | 180.1182
69 | 0.15849 | 0.2157336 | 0.003369488 | 0.2157599 | 0.8948154 | 187.7744
70 | 0.12589 | 0.2162132 | 0.003547645 | 0.2162423 | 0.9400297 | 196.6055
71 | 0.1 | 0.216238 | 0.003838484 | 0.216272 | 1.016962 | 207.1417
72 | 0.079433 | 0.2166574 | 0.003942593 | 0.2166933 | 1.042517 | 219.773
73 | 0.063096 | 0.2169838 | 0.004136764 | 0.2170232 | 1.092203 | 234.9242
74 | 0.050119 | 0.2175364 | 0.004439448 | 0.2175817 | 1.169121 | 253.3456
75 | 0.039811 | 0.2182927 | 0.005211555 | 0.2183549 | 1.367629 | 275.872
76 | 0.031623 | 0.2187885 | 0.005973484 | 0.21887 | 1.563932 | 303.5535
77 | 0.025119 | 0.2194111 | 0.00688333 | 0.219519 | 1.796885 | 337.7101
78 | 0.019953 | 0.2198692 | 0.007673959 | 0.2200031 | 1.998948 | 380.1319
79 | 0.015849 | 0.2205438 | 0.008572033 | 0.2207104 | 2.225835 | 432.8039
80 | 0.012589 | 0.221486 | 0.009440001 | 0.2216871 | 2.440538 | 498.3911
81 | 0.01 | 0.2225822 | 0.0103788 | 0.222824 | 2.669715 | 580.3686