## Sheet1
Index | Frequency (Hz) | Z' (Ω) | -Z'' (Ω) | Z (Ω) | -Phase (°) | Time (s)
1 | 1000000 | 1.850758 | -4.413915 | 4.786225 | -67.25166 | 13.08413
2 | 794330 | 1.324682 | -3.658381 | 3.890827 | -70.09492 | 14.91516
3 | 630960 | 0.991709 | -2.959796 | 3.121519 | -71.47607 | 16.8462
4 | 501190 | 0.762044 | -2.407378 | 2.52511 | -72.43506 | 18.85224
5 | 398110 | 0.6047126 | -1.953299 | 2.044763 | -72.79825 | 20.79827
6 | 316230 | 0.6319471 | -1.465161 | 1.595636 | -66.66871 | 25.21136
7 | 251190 | 0.505868 | -1.197911 | 1.300343 | -67.10606 | 26.88738
8 | 199530 | 0.4243336 | -0.9779067 | 1.066002 | -66.543 | 28.58842
9 | 158490 | 0.3643686 | -0.7961418 | 0.8755605 | -65.40795 | 30.28445
10 | 125890 | 0.3216698 | -0.6461204 | 0.7217638 | -63.53367 | 31.94048
11 | 100000 | 0.2912504 | -0.5237544 | 0.5992875 | -60.92235 | 36.11356
12 | 79433 | 0.2693057 | -0.4242397 | 0.5024986 | -57.59278 | 37.61958
13 | 63096 | 0.2531964 | -0.3434936 | 0.4267274 | -53.60529 | 39.32562
14 | 50119 | 0.2411125 | -0.277819 | 0.3678568 | -49.04607 | 41.08165
15 | 39811 | 0.2321704 | -0.2246704 | 0.3230787 | -44.05945 | 42.68268
16 | 31623 | 0.2252268 | -0.1813577 | 0.2891673 | -38.84181 | 44.27371
17 | 25119 | 0.2199411 | -0.1461697 | 0.2640827 | -33.60744 | 45.94974
18 | 19953 | 0.2160268 | -0.1177112 | 0.2460152 | -28.58561 | 47.54577
19 | 15849 | 0.213032 | -0.09463626 | 0.2331065 | -23.95247 | 49.2168
20 | 12589 | 0.2107843 | -0.07596728 | 0.2240559 | -19.81932 | 50.84283
21 | 10000 | 0.2090511 | -0.06085936 | 0.2177297 | -16.23143 | 53.80489
22 | 7943.3 | 0.2078646 | -0.04861122 | 0.2134731 | -13.16264 | 55.32591
23 | 6309.6 | 0.2068605 | -0.03858191 | 0.2104278 | -10.56494 | 57.00194
24 | 5011.9 | 0.2062901 | -0.03044545 | 0.2085247 | -8.395426 | 58.66798
25 | 3981.1 | 0.2059093 | -0.02382117 | 0.2072827 | -6.599079 | 60.264
26 | 3162.3 | 0.2057946 | -0.01844827 | 0.2066199 | -5.122536 | 61.85004
27 | 2511.9 | 0.2059167 | -0.01406953 | 0.2063968 | -3.908733 | 63.45606
28 | 1995.3 | 0.206118 | -0.01056025 | 0.2063884 | -2.932928 | 65.13209
29 | 1584.9 | 0.2064547 | -0.007710209 | 0.2065986 | -2.138761 | 66.75812
30 | 1258.9 | 0.2066855 | -0.005365023 | 0.2067551 | -1.486917 | 68.38916
31 | 1000 | 0.207246 | -0.00352953 | 0.207276 | -0.9756889 | 70.00018
32 | 794.33 | 0.2076466 | -0.002024568 | 0.2076565 | -0.5586198 | 71.70121
33 | 630.96 | 0.2082181 | -0.0008142492 | 0.2082197 | -0.2240574 | 73.28725
34 | 501.19 | 0.2086084 | 0.000156603 | 0.2086085 | 0.04301213 | 74.95328
35 | 398.11 | 0.2091801 | 0.0009385396 | 0.2091822 | 0.2570703 | 76.53431
36 | 316.23 | 0.2096468 | 0.001579239 | 0.2096527 | 0.4315927 | 78.14034
37 | 251.19 | 0.2102235 | 0.002029432 | 0.2102332 | 0.5530986 | 79.84137
38 | 199.53 | 0.2107248 | 0.002455482 | 0.2107391 | 0.6676119 | 81.4424
39 | 158.49 | 0.2113 | 0.002719222 | 0.2113175 | 0.7372992 | 83.14343
40 | 125.89 | 0.2117881 | 0.002970402 | 0.211809 | 0.8035404 | 84.81946
41 | 100 | 0.2121677 | 0.003080558 | 0.2121901 | 0.8318446 | 86.53549
42 | 79.433 | 0.2126804 | 0.00322164 | 0.2127048 | 0.8678386 | 88.23152
43 | 63.096 | 0.2131285 | 0.003347427 | 0.2131548 | 0.8998217 | 90.03256
44 | 50.119 | 0.213619 | 0.003429073 | 0.2136465 | 0.9196495 | 91.76859
45 | 39.811 | 0.2139794 | 0.00359122 | 0.2140095 | 0.9615058 | 102.4848
46 | 31.623 | 0.2144663 | 0.003770827 | 0.2144995 | 1.007292 | 104.3908
47 | 25.119 | 0.2149444 | 0.00393158 | 0.2149804 | 1.047889 | 106.2369
48 | 19.953 | 0.2154012 | 0.004237441 | 0.2154428 | 1.126996 | 109.7089
49 | 15.849 | 0.2158046 | 0.004537372 | 0.2158523 | 1.204487 | 111.845
50 | 12.589 | 0.216454 | 0.004923618 | 0.21651 | 1.303066 | 114.091
51 | 10 | 0.217071 | 0.005338348 | 0.2171367 | 1.40877 | 116.7321
52 | 7.9433 | 0.2177971 | 0.005751754 | 0.2178731 | 1.512759 | 119.3281
53 | 6.3096 | 0.2188023 | 0.006250378 | 0.2188916 | 1.636285 | 122.0891
54 | 5.0119 | 0.2199853 | 0.006669434 | 0.2200864 | 1.736541 | 124.8802
55 | 3.9811 | 0.2211553 | 0.006997016 | 0.221266 | 1.812146 | 127.7163
56 | 3.1623 | 0.2224421 | 0.007188971 | 0.2225582 | 1.851063 | 130.4523
57 | 2.5119 | 0.223802 | 0.007265306 | 0.2239199 | 1.859345 | 133.3234
58 | 1.9953 | 0.2251061 | 0.007133409 | 0.2252191 | 1.815044 | 136.2694
59 | 1.5849 | 0.2264222 | 0.006823152 | 0.226525 | 1.726066 | 139.3255
60 | 1.2589 | 0.2275876 | 0.006330452 | 0.2276756 | 1.593297 | 142.5115
61 | 1 | 0.2285259 | 0.005779196 | 0.228599 | 1.448645 | 146.1026
62 | 0.79433 | 0.2293576 | 0.005266467 | 0.229418 | 1.315384 | 149.7287
63 | 0.63096 | 0.2299543 | 0.004916404 | 0.2300069 | 1.224792 | 153.6097
64 | 0.50119 | 0.2305976 | 0.004505075 | 0.2306416 | 1.119218 | 157.7658
65 | 0.39811 | 0.2309694 | 0.003997756 | 0.231004 | 0.9916103 | 162.2419
66 | 0.31623 | 0.2312272 | 0.003800883 | 0.2312585 | 0.9417357 | 167.328
67 | 0.25119 | 0.2316028 | 0.003622297 | 0.2316312 | 0.89604 | 172.9691
68 | 0.19953 | 0.2320083 | 0.003565059 | 0.2320357 | 0.8803427 | 179.6002
69 | 0.15849 | 0.2321597 | 0.003422554 | 0.2321849 | 0.8446071 | 187.1664
70 | 0.12589 | 0.2324269 | 0.003482569 | 0.232453 | 0.8584273 | 195.9675
71 | 0.1 | 0.2328543 | 0.003895993 | 0.2328869 | 0.9585527 | 206.5537
72 | 0.079433 | 0.2328059 | 0.003918478 | 0.2328389 | 0.9642841 | 219.0999
73 | 0.063096 | 0.2330664 | 0.004348248 | 0.233107 | 1.068826 | 234.2312
74 | 0.050119 | 0.2332755 | 0.004680917 | 0.2333224 | 1.149546 | 252.6376
75 | 0.039811 | 0.2336504 | 0.005244879 | 0.2337093 | 1.285934 | 275.214
76 | 0.031623 | 0.2341311 | 0.005903666 | 0.2342055 | 1.444419 | 302.8055
77 | 0.025119 | 0.2349445 | 0.006721126 | 0.2350406 | 1.63863 | 336.9321
78 | 0.019953 | 0.2356717 | 0.007657482 | 0.2357961 | 1.861009 | 379.3139
79 | 0.015849 | 0.2362668 | 0.008691173 | 0.2364266 | 2.106699 | 432.0159
80 | 0.012589 | 0.2367224 | 0.00970182 | 0.2369212 | 2.346894 | 497.6081
81 | 0.01 | 0.2378078 | 0.01084664 | 0.238055 | 2.611504 | 579.6906