## Sheet1
Index | Frequency (Hz) | Z' (Ω) | -Z'' (Ω) | Z (Ω) | -Phase (°) | Time (s)
1 | 1000000 | 1.850779 | -4.451962 | 4.821343 | -67.42627 | 13.02213
2 | 794330 | 1.321938 | -3.689927 | 3.919577 | -70.28965 | 14.84316
3 | 630960 | 0.9864746 | -2.984238 | 3.143058 | -71.7081 | 17.35421
4 | 501190 | 0.7561834 | -2.426562 | 2.541657 | -72.69153 | 19.39525
5 | 398110 | 0.5979123 | -1.967425 | 2.056274 | -73.09566 | 21.30628
6 | 316230 | 0.6270404 | -1.476307 | 1.603952 | -66.98733 | 25.68437
7 | 251190 | 0.4996164 | -1.207394 | 1.306682 | -67.52037 | 27.35039
8 | 199530 | 0.4181222 | -0.985651 | 1.07067 | -67.0129 | 29.05643
9 | 158490 | 0.3574872 | -0.8018437 | 0.877924 | -65.97118 | 30.81746
10 | 125890 | 0.3149205 | -0.6506873 | 0.7228892 | -64.17389 | 32.39849
11 | 100000 | 0.2846287 | -0.5275069 | 0.5993972 | -61.64988 | 36.65157
12 | 79433 | 0.2626081 | -0.4271513 | 0.5014193 | -58.41724 | 38.2176
13 | 63096 | 0.2464281 | -0.3455947 | 0.4244555 | -54.50903 | 39.91363
14 | 50119 | 0.234345 | -0.279587 | 0.3648102 | -50.03085 | 41.68966
15 | 39811 | 0.2253103 | -0.2260727 | 0.3191765 | -45.09677 | 43.35069
16 | 31623 | 0.218257 | -0.1824805 | 0.2844912 | -39.89834 | 45.00172
17 | 25119 | 0.2131097 | -0.1472664 | 0.2590427 | -34.64585 | 46.67275
18 | 19953 | 0.2090925 | -0.1186062 | 0.2403895 | -29.56374 | 48.27378
19 | 15849 | 0.2059964 | -0.09537907 | 0.2270059 | -24.84476 | 49.93981
20 | 12589 | 0.2037777 | -0.07662729 | 0.2177087 | -20.60796 | 51.60084
21 | 10000 | 0.2019142 | -0.06139404 | 0.2110416 | -16.91242 | 54.5529
22 | 7943.3 | 0.2006497 | -0.04901948 | 0.2065507 | -13.72866 | 56.06893
23 | 6309.6 | 0.1997245 | -0.03895849 | 0.2034887 | -11.03759 | 57.68495
24 | 5011.9 | 0.1990479 | -0.03075114 | 0.2014093 | -8.78226 | 59.28098
25 | 3981.1 | 0.1986881 | -0.02406961 | 0.2001407 | -6.907306 | 60.93202
26 | 3162.3 | 0.1984199 | -0.01862664 | 0.1992922 | -5.362918 | 62.52305
27 | 2511.9 | 0.1985314 | -0.01422025 | 0.19904 | -4.096942 | 64.18907
28 | 1995.3 | 0.1986392 | -0.01064103 | 0.198924 | -3.066383 | 65.86011
29 | 1584.9 | 0.1988602 | -0.007774703 | 0.1990121 | -2.238914 | 67.42114
30 | 1258.9 | 0.199175 | -0.005447983 | 0.1992495 | -1.566807 | 68.99717
31 | 1000 | 0.1996564 | -0.003568231 | 0.1996882 | -1.023873 | 70.60819
32 | 794.33 | 0.2000305 | -0.002051696 | 0.200041 | -0.5876575 | 72.37923
33 | 630.96 | 0.2004229 | -0.0008330269 | 0.2004246 | -0.2381397 | 74.02526
34 | 501.19 | 0.2009847 | 0.0001434628 | 0.2009847 | 0.0408977 | 75.69629
35 | 398.11 | 0.2014693 | 0.0009427341 | 0.2014715 | 0.2681018 | 77.27232
36 | 316.23 | 0.2019051 | 0.00157609 | 0.2019113 | 0.4472471 | 78.86335
37 | 251.19 | 0.2024977 | 0.002027778 | 0.2025079 | 0.5737311 | 80.54438
38 | 199.53 | 0.2030113 | 0.002435496 | 0.203026 | 0.6873358 | 82.18041
39 | 158.49 | 0.2034235 | 0.002729473 | 0.2034418 | 0.768731 | 83.87644
40 | 125.89 | 0.2039903 | 0.002962208 | 0.2040118 | 0.8319517 | 85.55747
41 | 100 | 0.2043626 | 0.003088415 | 0.2043859 | 0.8658126 | 87.2735
42 | 79.433 | 0.2048934 | 0.003225293 | 0.2049188 | 0.9018368 | 88.97954
43 | 63.096 | 0.2053791 | 0.003332302 | 0.2054061 | 0.9295499 | 90.79557
44 | 50.119 | 0.2058504 | 0.003446445 | 0.2058793 | 0.9591833 | 92.5666
45 | 39.811 | 0.2061773 | 0.003578265 | 0.2062084 | 0.9942845 | 102.7578
46 | 31.623 | 0.2066706 | 0.003717418 | 0.206704 | 1.030477 | 104.6638
47 | 25.119 | 0.207065 | 0.003928348 | 0.2071023 | 1.08686 | 106.5849
48 | 19.953 | 0.2074547 | 0.004193322 | 0.2074971 | 1.157973 | 110.0169
49 | 15.849 | 0.2080274 | 0.004514831 | 0.2080764 | 1.243298 | 112.213
50 | 12.589 | 0.2084849 | 0.004876971 | 0.2085419 | 1.340044 | 114.529
51 | 10 | 0.209122 | 0.005305897 | 0.2091893 | 1.453411 | 117.1651
52 | 7.9433 | 0.2098946 | 0.005736383 | 0.209973 | 1.565494 | 119.8261
53 | 6.3096 | 0.2107957 | 0.006303473 | 0.2108899 | 1.712819 | 122.5272
54 | 5.0119 | 0.211883 | 0.006646267 | 0.2119872 | 1.796644 | 125.3132
55 | 3.9811 | 0.2130837 | 0.006931106 | 0.2131964 | 1.863038 | 128.1493
56 | 3.1623 | 0.2144224 | 0.007303287 | 0.2145467 | 1.950756 | 130.8903
57 | 2.5119 | 0.2157501 | 0.007258797 | 0.2158722 | 1.926959 | 133.8164
58 | 1.9953 | 0.2170592 | 0.007138105 | 0.2171765 | 1.883523 | 136.8374
59 | 1.5849 | 0.2183895 | 0.006869195 | 0.2184975 | 1.80158 | 139.8885
60 | 1.2589 | 0.2194963 | 0.006387265 | 0.2195892 | 1.666817 | 143.0695
61 | 1 | 0.2204431 | 0.00593587 | 0.220523 | 1.54243 | 146.7256
62 | 0.79433 | 0.2212035 | 0.005452881 | 0.2212707 | 1.41211 | 150.2867
63 | 0.63096 | 0.2217753 | 0.004927959 | 0.22183 | 1.272932 | 154.1027
64 | 0.50119 | 0.2223941 | 0.004456642 | 0.2224387 | 1.148019 | 158.1538
65 | 0.39811 | 0.2227376 | 0.004206295 | 0.2227773 | 1.081875 | 162.6249
66 | 0.31623 | 0.2232476 | 0.00381713 | 0.2232802 | 0.979559 | 167.686
67 | 0.25119 | 0.2235765 | 0.003599677 | 0.2236055 | 0.9224066 | 173.4771
68 | 0.19953 | 0.2238542 | 0.003461222 | 0.2238809 | 0.8858339 | 180.0432
69 | 0.15849 | 0.2240463 | 0.003484664 | 0.2240734 | 0.8910676 | 187.6594
70 | 0.12589 | 0.2243704 | 0.003537076 | 0.2243982 | 0.9031617 | 196.4505
71 | 0.1 | 0.2244793 | 0.003769402 | 0.2245109 | 0.9620066 | 206.9217
72 | 0.079433 | 0.2246358 | 0.00402376 | 0.2246718 | 1.026194 | 219.408
73 | 0.063096 | 0.2248463 | 0.004365491 | 0.2248887 | 1.112283 | 234.4992
74 | 0.050119 | 0.2253572 | 0.0047975 | 0.2254083 | 1.219553 | 252.9806
75 | 0.039811 | 0.2259324 | 0.005411659 | 0.2259972 | 1.372118 | 275.482
76 | 0.031623 | 0.2261396 | 0.006221122 | 0.2262252 | 1.575815 | 303.2485
77 | 0.025119 | 0.2265338 | 0.006981695 | 0.2266414 | 1.765278 | 337.4301
78 | 0.019953 | 0.2272271 | 0.007797813 | 0.2273609 | 1.965463 | 379.7919
79 | 0.015849 | 0.2280597 | 0.008704064 | 0.2282257 | 2.185674 | 432.4739
80 | 0.012589 | 0.2287588 | 0.009796134 | 0.2289685 | 2.452078 | 498.1911
81 | 0.01 | 0.2295349 | 0.01119595 | 0.2298077 | 2.792485 | 580.2136