## Sheet1
Index | Frequency (Hz) | Z' (Ω) | -Z'' (Ω) | Z (Ω) | -Phase (°) | Time (s)
1 | 1000000 | 1.839583 | -4.417952 | 4.785642 | -67.39373 | 12.91313
2 | 794330 | 1.312216 | -3.662121 | 3.890121 | -70.28631 | 14.73416
3 | 630960 | 0.9800145 | -2.963794 | 3.121618 | -71.7029 | 16.70519
4 | 501190 | 0.7502922 | -2.40981 | 2.52391 | -72.70607 | 18.77623
5 | 398110 | 0.5918054 | -1.956013 | 2.043581 | -73.16644 | 20.74727
6 | 316230 | 0.620281 | -1.468829 | 1.59443 | -67.10585 | 25.13535
7 | 251190 | 0.493525 | -1.201131 | 1.298569 | -67.66304 | 26.74138
8 | 199530 | 0.4117765 | -0.9809579 | 1.063879 | -67.22881 | 28.51241
9 | 158490 | 0.3512836 | -0.7981614 | 0.8720446 | -66.24494 | 30.27845
10 | 125890 | 0.3083468 | -0.6477654 | 0.7174104 | -64.5448 | 31.87947
11 | 100000 | 0.2781195 | -0.525498 | 0.5945575 | -62.11 | 36.10755
12 | 79433 | 0.2558439 | -0.4258706 | 0.4968117 | -59.00445 | 37.67858
13 | 63096 | 0.2394242 | -0.3449787 | 0.4199218 | -55.23835 | 39.44462
14 | 50119 | 0.2271423 | -0.279293 | 0.3599975 | -50.87937 | 41.19065
15 | 39811 | 0.2177232 | -0.2259169 | 0.3137544 | -46.0581 | 42.84668
16 | 31623 | 0.2106113 | -0.1826189 | 0.2787594 | -40.92823 | 44.45271
17 | 25119 | 0.2052499 | -0.147542 | 0.2527769 | -35.71013 | 46.11374
18 | 19953 | 0.2010413 | -0.1189919 | 0.2336165 | -30.62035 | 47.78477
19 | 15849 | 0.1978886 | -0.09581816 | 0.2198659 | -25.83638 | 49.3858
20 | 12589 | 0.1953866 | -0.07698388 | 0.2100058 | -21.50484 | 51.04683
21 | 10000 | 0.1935907 | -0.06171426 | 0.2031896 | -17.68162 | 53.95389
22 | 7943.3 | 0.1922982 | -0.04930934 | 0.1985196 | -14.38198 | 55.46991
23 | 6309.6 | 0.1911702 | -0.03917692 | 0.1951433 | -11.58139 | 57.14594
24 | 5011.9 | 0.190526 | -0.03092746 | 0.1930199 | -9.220213 | 58.73697
25 | 3981.1 | 0.1901154 | -0.02422345 | 0.1916524 | -7.261186 | 60.398
26 | 3162.3 | 0.1898362 | -0.01873772 | 0.1907587 | -5.637102 | 61.99403
27 | 2511.9 | 0.1899801 | -0.01432906 | 0.1905197 | -4.313312 | 63.59006
28 | 1995.3 | 0.1900289 | -0.01073226 | 0.1903317 | -3.232459 | 65.18609
29 | 1584.9 | 0.1902769 | -0.00784469 | 0.1904386 | -2.360839 | 66.81712
30 | 1258.9 | 0.1904987 | -0.005505345 | 0.1905782 | -1.655368 | 68.39815
31 | 1000 | 0.1909482 | -0.003633767 | 0.1909828 | -1.090214 | 70.07918
32 | 794.33 | 0.1912233 | -0.002096818 | 0.1912348 | -0.6282394 | 71.78521
33 | 630.96 | 0.1916898 | -0.0008685921 | 0.1916917 | -0.2596191 | 73.40124
34 | 501.19 | 0.1921965 | 0.0001387348 | 0.1921965 | 0.0413583 | 75.06727
35 | 398.11 | 0.1926909 | 0.0008812093 | 0.1926929 | 0.2620219 | 76.7083
36 | 316.23 | 0.1932809 | 0.001528155 | 0.193287 | 0.4529934 | 78.37934
37 | 251.19 | 0.1938329 | 0.002003263 | 0.1938432 | 0.5921308 | 80.00537
38 | 199.53 | 0.1942676 | 0.002439763 | 0.1942829 | 0.7195273 | 81.6664
39 | 158.49 | 0.1947586 | 0.002716515 | 0.1947775 | 0.7991164 | 83.30743
40 | 125.89 | 0.1952813 | 0.002904066 | 0.1953028 | 0.851994 | 84.99346
41 | 100 | 0.1957962 | 0.003072124 | 0.1958203 | 0.8989207 | 86.63449
42 | 79.433 | 0.1961696 | 0.003232876 | 0.1961962 | 0.9441494 | 88.34052
43 | 63.096 | 0.1966951 | 0.003297672 | 0.1967228 | 0.9604965 | 90.08155
44 | 50.119 | 0.1970313 | 0.003461367 | 0.1970617 | 1.006446 | 91.84758
45 | 39.811 | 0.1974791 | 0.00355797 | 0.1975111 | 1.032183 | 101.2738
46 | 31.623 | 0.1978277 | 0.003694422 | 0.1978622 | 1.069871 | 103.8248
47 | 25.119 | 0.198286 | 0.003932477 | 0.198325 | 1.136161 | 105.6758
48 | 19.953 | 0.1986829 | 0.004184349 | 0.198727 | 1.206496 | 109.1129
49 | 15.849 | 0.19927 | 0.004524082 | 0.1993213 | 1.300579 | 111.2439
50 | 12.589 | 0.1997674 | 0.004888842 | 0.1998272 | 1.401901 | 113.545
51 | 10 | 0.2004658 | 0.005274273 | 0.2005351 | 1.50711 | 116.116
52 | 7.9433 | 0.2012238 | 0.005796349 | 0.2013073 | 1.649976 | 118.7721
53 | 6.3096 | 0.2022087 | 0.006185303 | 0.2023033 | 1.752057 | 121.4681
54 | 5.0119 | 0.2031282 | 0.006698762 | 0.2032386 | 1.888816 | 124.2592
55 | 3.9811 | 0.2044199 | 0.007023729 | 0.2045405 | 1.96787 | 126.9902
56 | 3.1623 | 0.2057183 | 0.007277696 | 0.205847 | 2.026108 | 129.7363
57 | 2.5119 | 0.2071001 | 0.007208209 | 0.2072255 | 1.9934 | 132.6323
58 | 1.9953 | 0.2084095 | 0.007107981 | 0.2085307 | 1.953364 | 135.6634
59 | 1.5849 | 0.2097062 | 0.006813213 | 0.2098169 | 1.860847 | 138.7495
60 | 1.2589 | 0.2108514 | 0.006302429 | 0.2109456 | 1.712083 | 141.9655
61 | 1 | 0.2118498 | 0.005805339 | 0.2119293 | 1.569689 | 145.5416
62 | 0.79433 | 0.2126713 | 0.005390463 | 0.2127396 | 1.451934 | 149.0826
63 | 0.63096 | 0.213274 | 0.004785704 | 0.2133277 | 1.285457 | 152.8987
64 | 0.50119 | 0.2136005 | 0.004414642 | 0.2136461 | 1.184007 | 156.9748
65 | 0.39811 | 0.2142355 | 0.003975606 | 0.2142724 | 1.063126 | 161.5359
66 | 0.31623 | 0.2145184 | 0.003694446 | 0.2145502 | 0.986653 | 166.612
67 | 0.25119 | 0.2149344 | 0.003794146 | 0.2149679 | 1.011313 | 172.4181
68 | 0.19953 | 0.215599 | 0.003489275 | 0.2156272 | 0.9271995 | 179.0392
69 | 0.15849 | 0.2152953 | 0.003569932 | 0.2153249 | 0.9499663 | 186.6253
70 | 0.12589 | 0.2158687 | 0.003253899 | 0.2158932 | 0.8635831 | 195.4565
71 | 0.1 | 0.2164422 | 0.004031918 | 0.2164798 | 1.067191 | 205.9577
72 | 0.079433 | 0.2160975 | 0.004510096 | 0.2161445 | 1.195627 | 218.4539
73 | 0.063096 | 0.216125 | 0.004372383 | 0.2161692 | 1.158982 | 233.5602
74 | 0.050119 | 0.2164421 | 0.00421328 | 0.2164831 | 1.115184 | 251.9216
75 | 0.039811 | 0.2174914 | 0.004405814 | 0.217536 | 1.160506 | 274.413
76 | 0.031623 | 0.2186346 | 0.005002356 | 0.2186918 | 1.310698 | 302.1595
77 | 0.025119 | 0.2199517 | 0.006005144 | 0.2200336 | 1.563907 | 336.2811
78 | 0.019953 | 0.2213207 | 0.007421507 | 0.2214451 | 1.920569 | 378.6329
79 | 0.015849 | 0.2225172 | 0.009124119 | 0.2227042 | 2.348047 | 431.2999
80 | 0.012589 | 0.2237112 | 0.0110421 | 0.2239836 | 2.825753 | 497.0271
81 | 0.01 | 0.224851 | 0.013162 | 0.2252359 | 3.350074 | 579.0346